## Bedrock Test Summary
BEDROCK TEST SUMMARY
BORING ID | SAMPLE ELEVATION | SAMPLE DEPTH | Qu (PSI) | γ (PCF) | LITHOLOGY
B-001-0-23 | 619.3' - 618.9' | 43.9' - 44.3' | 5983 | 155.9 | SANDSTONE
B-002-0-23 | 630.1' - 629.7' | 33.1' - 33.5' | 824 | 160.3 | SHALE
B-003-0-23 | 630.3' - 629.9' | 32.9' - 33.3' | 457 | 158 | SHALE