## Sheet1
diameter = | 3.5 |  | * Lengh of spall recorded in the table is an average between field given angle interval and given dimensions from field visit.
radius = | 1.75
pi = | 3.141593
Horiz. Length of pier = | 10.99557
Rotation = | 360
Avg. Pier Height = | 15.8425
Surface Area = | 174.1974
Total Surface Area = | 696.7895
519 - Concrete Patching (Pier)
|  |  | Spall Location | Beginiig Rotation | End Rotation | rotation of spall | % of pier rotation covered | Height of Spall | *Length of Spall | Area of Spall
|  | (top) | Pier D (1) | 0 | 360 | 360 | 100% | 1.5 | 10.99557 | 16.49336
|  |  | Pier D (2) | 270 | 0 | 270 | 75% | 5 | 7 | 35
|  | (top) | Pier C (1) | 45 | 225 | 180 | 50% | 1.5 | 5.497787 | 8.246681
|  | (top) | Pier C (2) | 225 | 45 | 180 | 50% | 1 | 5.497787 | 5.497787
|  |  | Pier C (3) | 100 | 270 | 170 | 47.22% | 7 | 5 | 35
|  |  | Pier C (4) | 0 | 90 | 90 | 25% | 6.5 | 3 | 19.5
|  | (top) | Pier B (1) | 30 | 270 | 240 | 66.67% | 1.5 | 7 | 10.5
|  | (top) | Pier B (2) | 330 | 30 | 60 | 16.67% | 1 | 2 | 2
|  |  | Pier B (3) | 240 | 270 | 30 | 8.333% | 4 | 1 | 4
|  | (top) | Pier A (1) | 180 | 300 | 120 | 33.33% | 1 | 3.665191 | 3.665191
|  | (top) | Pier A (2) | 300 | 180 | 120 | 33.33% | 3 | 3.665191 | 10.99557
|  |  | Pier A (3) | 180 | 270 | 90 | 25% | 4 | 3 | 12
|  |  | Total Area = | [6 empty] | 163
519 - Composite Fiber Wrap System
|  |  | Total Area = |  | 533.7895