## MER-49-2289
PAVEMENT CORINGS FOR PROJECT: |  | MER-BH-FY25, PID 114956 |  | CORING DATE:
CORING REF. NO. | LOCATION | LOCATION & FIELD NOTES | Layer 1 MATERIAL/ DEPTH (in.) | Layer 2 MATERIAL/ DEPTH (in.) | Layer 3 MATERIAL/ DEPTH (in.) | *SEE NOTE | Column1 | Column2
C-100 | IR-75 [example 1] | 100' N. of SR29 Bridge over 75 in the passing lane [example 1] | Asph. - 4" | Conc. - 9" | Brick - 6" | ü
Record material at bottom of coring - aggregate [example 1]
C-1 | MER-49-2289 (SR 49 over Duck Creek Ditch) | 10 Feet from bridge joint, middle of Northbound lane, core until Rear concrete approach slab is hit | 7 5/8" |  |  |  | 7.625
C-2 | MER-49-2289 (SR 49 over Duck Creek Ditch) | Best approximation of center of bridge and center of Northbound lane | 4 1/2" |  |  |  | 4.5
C-3 | MER-49-2289 (SR 49 over Duck Creek Ditch) | 10 Feet from bridge joint, middle of Southbound lane, core until forward concrete approach slab is hit | 6 1/2" |  |  |  | 6.5
C-4 | MER-49-2289 (SR 49 over Duck Creek Ditch) | 10 Feet onto the bridge on the centerline of the bridge | 4 1/2" |  |  |  | 4.5
C-5 | MER-49-2289 (SR 49 over Duck Creek Ditch) | Best approximation of center of bridge and center of Southbound lane | 4 7/8" |  |  |  | 4.875
5.6
RETURN THIS FORM TO RON BURNS/ENGINEERING DEPT.
Please place date the cores are taken in top right corner, thanks!

## MER-219-0983
PAVEMENT CORINGS FOR PROJECT: |  | MER-BH-FY25, PID 114956 |  | CORING DATE:
CORING REF. NO. | LOCATION | LOCATION & FIELD NOTES | Layer 1 MATERIAL/ DEPTH (in.) | Layer 2 MATERIAL/ DEPTH (in.) | Layer 3 MATERIAL/ DEPTH (in.) | *SEE NOTE | Column1 | Column2
C-100 | IR-75 [example 1] | 100' N. of SR29 Bridge over 75 in the passing lane [example 1] | Asph. - 4" | Conc. - 9" | Brick - 6" | ü
Record material at bottom of coring - aggregate [example 1]
C-1 | MER-219-0983 (SR 219 over Coldwater Creek) | 10 Feet from bridge joint, middle of Eastbound lane, core until Rear concrete approach slab is hit | 3 1/4" |  |  |  | 3.25
C-2 | MER-219-0983 (SR 219 over Coldwater Creek) | Anywhere between rear abutment and Pier (Center of Eastbound lane) | 2 7/8" |  |  |  | 2.875
C-3 | MER-219-0983 (SR 219 over Coldwater Creek) | Middle of Pier and Forward abutment at the centerline of roadway | 2" |  |  |  | 2
C-4 | MER-219-0983 (SR 219 over Coldwater Creek) | 10 Feet from bridge joint, middle of Westbound lane, core until Forward concrete approach slab is hit | 3 1/4" |  |  |  | 3.25
C-5 | MER-219-0983 (SR 219 over Coldwater Creek) | Above Pier in center of Westbound lane | 2 5/8" |  |  |  | 2.625
C-6 | MER-219-0983 (SR 219 over Coldwater Creek) | Centerline of roadway between rear abutment and pier | 1 1/2" |  |  |  | 1.5
2.583333
RETURN THIS FORM TO RON BURNS/ENGINEERING DEPT.
Please place date the cores are taken in top right corner, thanks!

## MER-716-0015
PAVEMENT CORINGS FOR PROJECT: |  | MER-BH-FY25, PID 114956 |  | CORING DATE:
CORING REF. NO. | LOCATION | LOCATION & FIELD NOTES | Layer 1 MATERIAL/ DEPTH (in.) | Layer 2 MATERIAL/ DEPTH (in.) | Layer 3 MATERIAL/ DEPTH (in.) | *SEE NOTE | Column1 | Column2
C-100 | IR-75 [example 1] | 100' N. of SR29 Bridge over 75 in the passing lane [example 1] | Asph. - 4" | Conc. - 9" | Brick - 6" | ü
Record material at bottom of coring - aggregate [example 1]
C-1 | MER-716-0015 (SR 716 over Mile Creek) | 10 Feet from bridge joint, middle of Northbound lane, core until Rear concrete approach slab is hit | 5 3/4" |  |  |  | 5.75
C-2 | MER-716-0015 (SR 716 over Mile Creek) | Over Pier 1, centerline of roadway | 5 1/8" |  |  |  | 5.125
C-3 | MER-716-0015 (SR 716 over Mile Creek) | Between Pier 2 and Forward Abutment, middle of lane | 5" |  |  |  | 5
C-4 | MER-716-0015 (SR 716 over Mile Creek) | 10 Feet from bridge joint, middle of Southbound lane, core until forward concrete approach slab is hit | 5 1/2" |  |  |  | 5.5
C-5 | MER-716-0015 (SR 716 over Mile Creek) | Over pier 2, centerline of roadway | 5 1/2" |  |  |  | 5.5
C-6 | MER-716-0015 (SR 716 over Mile Creek) | Between Pier 1 and Rear Abutment, middle of lane | 4 1/2" |  |  |  | 4.5
5.229167
RETURN THIS FORM TO RON BURNS/ENGINEERING DEPT.
Please place date the cores are taken in top right corner, thanks!