## Scour Samples
SCOUR SAMPLES
BORING ID | SAMPLE ID | SAMPLE ELEVATION | D50 VALUE (mm) | τc VALUE (psf) | D50, EQUIV (mm) | EROSION CATEGORY (EC)
B-001-1-23 | SS-1 | 802.5' - 801.0' | 0.1567 | 0.03003103 | 1.437579 | 3.074722
| SS-2 | 801.0' - 799.5' | 0.1722 | 0.01933629 | 0.925624 | 2.500973
| SS-3 | 799.5' - 798.5' | 0.0963 | 0.08141739 | 3.897434 | 2.500973
| SS-4 | 798.5' - 796.5' | 0.0543 | 0.2517092 | 12.04927 | 2.753973
B-002-0-23 | SS-3 | 802.7' - 801.2' | 0.4139 | 0.008646371 | 0.4139 | 1.740235
| SS-4 | 801.2' - 799.7' | 0.1917 | 0.01481876 | 0.7093712 | 2.631751
| SS-5 | 799.7' - 798.2' | 0.1835 | 0.01191337 | 0.5702905 | 2.211314
| SS-6 | 798.2' - 796.7' | 0.1688 | 0.09049789 | 4.332116 | 2.868199
B-003-1-23 | SS-1 | 802.3' - 800.8' | 1.1344 | 0.023697616 | 1.1344 | 2.265679
| SS-2 | 800.8' - 799.3' | 0.3168 | 0.006617952 | 0.3168 | 1.600902
| SS-3 | 799.3' - 797.8' | 0.0556 | 0.03852908 | 1.844379 | 2.361041
| SS-4 | 797.8' - 796.3' | 0.0176 | 0.5555984 | 26.59638 | 2.500973

## Bedrock Test Summary
BEDROCK TEST SUMMARY
BORING ID | SAMPLE ELEVATION | SAMPLE DEPTH | Sc (PSI) | Qu (PSI) | SDI (%) | LITHOLOGY
B-001-0-23 | 786.5' - 785.5' | 28.0' - 29.0' | - | - | 90.9 | SHALE
B-001-0-23 | 782.4' - 782.0' | 32.1' - 32.5' | - | 2156 | - | SHALE
B-003-0-23 | 790.8' - 789.8' | 23.5' - 24.5' | - | - | 57.9 | SHALE
B-003-0-23 | 787.8' - 786.8' | 26.5' - 27.5' | 1441 | - | - | SHALE