## SUMMARY OF SOIL TEST DATA
SUMMARY OF SOIL TEST DATA - OTT-269-1.78
SR 269
|  |  |  | SAMPLE |  | % | tsf | % | % | % | % | % | % |  |  |  | % | ODOT | ppm
EXPLOR. ID | FROM | - | TO | ID | N60 | REC | HP | LOI | GR | CS | FS | SILT | CLAY | LL | PL | PI | WC | CLASS (GI) | SO4
B-001-0-24 | 0 | - | 1.5 | SS-1 | 8 | 17 | - | - | 33 | 41 | 9 | 15 | 2 | NP | NP | NP | 8 | A-1-b (0) | <100
STA. 554+12,8' LT. | 1.5 | - | 3 | SS-2 | 10 | 39 | 4.25 | 3.1 | 2 | 10 | 13 | 25 | 50 | 30 | 17 | 13 | 15 | A-6a (9) | -
LATITUDE = 41.505239 | 3 | - | 4.5 | SS-3 | 10 | 17 | 4 | - | - | - | - | - | - | - | - | - | 25 | A-6b (VISUAL) | -
LONGITUDE = -82.830994 | 4.5 | - | 6 | SS-4 | 10 | 100 | - | 6.2 | - | - | - | - | - | - | - | - | 19 | A-6a (VISUAL) | -
| 6 | - | 7.5 | SS-5 | 18 | 89 | >4.5 | - | - | - | - | - | - | - | - | - | 22 | A-6a (VISUAL) | -
B-002-0-24 | 0 | - | 1.5 | SS-1 | 8 | 61 | - | - | 11 | 58 | 15 | 14 | 2 | NP | NP | NP | 6 | A-1-b (0) | <100
STA. 556+28,35' RT. | 1.5 | - | 3 | SS-2 | 8 | 100 | 4 | - | 3 | 10 | 13 | 27 | 47 | 30 | 17 | 13 | 16 | A-6a (9) | -
LATITUDE = 41.505444 | 3 | - | 4.5 | SS-3 | 13 | 56 | 4.25 | 6.4 | - | - | - | - | - | - | - | - | 27 | A-6a (VISUAL) | -
LONGITUDE = -82.830221 | 4.5 | - | 6 | SS-4 | 13 | 33 | 3.5 | - | - | - | - | - | - | - | - | - | 20 | A-6a (VISUAL) | -
| 6 | - | 7.5 | SS-5 | 12 | 83 | 3.5 | - | 0 | 3 | 3 | 21 | 73 | 54 | 25 | 29 | 25 | A-7-6 (18) | -
| 8.5 | - | 10 | SS-6 | 14 | 78 | 84.5 | - | 1 | 3 | 4 | 24 | 68 | 40 | 21 | 19 | 19 | A-6b (12) | -
| 11 | - | 12.5 | SS-7 | 17 | 450 | 4.5 | - | - | - | - | - | - | - | - | - | 15 | A-6b (VISUAL) | -
| 13.5 | - | 15 | SS-8 | 20 | 100 | 4.5 | - | - | - | - | - | - | - | - | - | 18 | A-6b (VISUAL) | -
| 16 | - | 17.3 | SS-9 | 10/41/50/4" | 81 | >4.5 | - | - | - | - | - | - | - | - | - | 6 | A-4a (VISUAL) | -
| 18.5 | - | 20 | SS-10 | 61 | 100 | >4.5 | - | - | - | - | - | - | - | - | - | 8 | A-4a (VISUAL) | -
| 21 | - | 22.5 | SS-11 | 60 | 100 | >4.5 | - | - | - | - | - | - | - | - | - | 9 | A-4a (VISUAL) | -
| 23.5 | - | 25 | SS-12 | 52 | 100 | >4.5 | - | - | - | - | - | - | - | - | - | 9 | A-4a (VISUAL) | -
B-003-0-24 | 0 | - | 1.5 | SS-1 | 15 | 44 | 3.25 | - | 4 | 7 | 4 | 14 | 71 | 52 | 27 | 25 | 26 | A-7-6 (16) | 220
STA. 557+45,67' LT. | 1.5 | - | 3 | SS-2 | 17 | 33 | 2.5 | 9.4 | - | - | - | - | - | - | - | - | 32 | A-7-6 (VISUAL) | -
LATITUDE = 41.505837 | 3 | - | 4.5 | SS-3 | 17 | 100 | >4.5 | 3.6 | 1 | 2 | 3 | 26 | 68 | 29 | 17 | 12 | 18 | A-6a (9) | -
LONGITUDE = -82.830055 | 4.5 | - | 6 | SS-4 | 59 | 6 | 3.25 | 5.3 | - | - | - | - | - | - | - | - | 23 | A-6b (VISUAL) | -
| 6 | - | 7.5 | SS-5 | 22 | 33 | 4.5 | - | - | - | - | - | - | - | - | - | 14 | A-6a (VISUAL) | -
B-004-0-24 | 0 | - | 1.5 | SS-1 | 23 | 44 | - | - | - | - | - | - | - | - | - | - | 7 | A-1-b (VISUAL) | <100
STA. 558+84,39' RT. | 1.5 | - | 3 | SS-2 | 12 | 78 | >4.5 | - | 3 | 9 | 12 | 27 | 49 | 30 | 19 | 11 | 13 | A-6a (8) | -
LATITUDE = 41.505943 | 3 | - | 4.5 | SS-3 | 14 | 78 | 4 | - | 0 | 2 | 13 | 24 | 61 | 42 | 23 | 19 | 22 | A-7-6 (12) | -
LONGITUDE = -82.829544 | 4.5 | - | 6 | SS-4 | 9 | 28 | 3.5 | - | - | - | - | - | - | - | - | - | 21 | A-6b (VISUAL) | -
| 6 | - | 7.5 | SS-5 | 9 | 78 | 4.25 | - | - | - | - | - | - | - | - | - | 23 | A-6b (VISUAL) | -
| 8.5 | - | 10 | SS-6 | 10 | 89 | 4 | - | - | - | - | - | - | - | - | - | 19 | A-6a (VISUAL) | -
| 11 | - | 12.5 | SS-7 | 26 | 100 | >4.5 | - | - | - | - | - | - | - | - | - | 14 | A-6a (VISUAL) | -
| 13.5 | - | 15 | SS-8 | 22 | 100 | 4.25 | - | 4 | 7 | 7 | 20 | 62 | 32 | 17 | 15 | 15 | A-6a (10) | -
| 16 | - | 17.5 | SS-9 | 75 | 100 | - | - | - | - | - | - | - | - | - | - | 13 | A-4b (VISUAL) | -
| 18.5 | - | 20 | SS-10 | 63 | 100 | >4.5 | - | - | - | - | - | - | - | - | - | 9 | A-4a (VISUAL) | -
| 21 | - | 22.5 | SS-11 | 60 | 100 | >4.5 | - | - | - | - | - | - | - | - | - | 8 | A-4a (VISUAL) | -
| 23.5 | - | 24.4 | SS-12 | 23/50/5" | 82 | >4.5 | - | - | - | - | - | - | - | - | - | 8 | A-4a (VISUAL) | -
B-011-0-24 | 0 | - | 1.5 | SS-1 | 10 | 22 | 2.25 | - | - | - | - | - | - | - | - | - | 22 | A-7-6 (VISUAL) | -
STA. 559+23,135' RT. | 1.5 | - | 3 | SS-2 | 6 | 39 | 2.5 | - | 0 | 6 | 6 | 27 | 61 | 43 | 21 | 22 | 24 | A-7-6 (13) | 220
LATITUDE = 41.506042 | 3 | - | 4.5 | SS-3 | 10 | 89 | 4 | - | 0 | 1 | 4 | 27 | 68 | 45 | 23 | 22 | 24 | A-7-6 (14) | -
LONGITUDE = -82.829153 | 4.5 | - | 6 | SS-4 | 10 | 44 | 3 | - | - | - | - | - | - | - | - | - | 24 | A-7-6 (VISUAL) | -
| 6 | - | 7.5 | SS-5 | 12 | 100 | 4 | - | - | - | - | - | - | - | - | - | 22 | A-6a (VISUAL) | -
B-005-0-24 | 0 | - | 1.5 | SS-1 | 20 | 22 | 4.5 | 5.3 | 0 | 3 | 5 | 39 | 53 | 50 | 25 | 25 | 18 | A-7-6 (16) | 210
STA. 560+81,6' LT. | 1.5 | - | 3 | SS-2 | 24 | 39 | >4.5 | 9.7 | - | - | - | - | - | - | - | - | 19 | A-7-6 (VISUAL) | -
LATITUDE = 41.506515 | 3 | - | 4.5 | SS-3 | 28 | 100 | >4.5 | - | 0 | 2 | 5 | 25 | 68 | 43 | 24 | 19 | 15 | A-7-6 (12) | -
LONGITUDE = -82.829543 | 4.5 | - | 6 | SS-4 | 33 | 72 | >4.5 | - | - | - | - | - | - | - | - | - | 17 | A-6a (VISUAL) | -
| 6 | - | 7.5 | SS-5 | 36 | 100 | >4.5 | - | - | - | - | - | - | - | - | - | 14 | A-6a (VISUAL) | -
B-006-0-24 | 0 | - | 1.5 | SS-1 | 10 | 100 | - | - | - | - | - | - | - | - | - | - | 10 | A-3a (VISUAL) | -
STA. 566+82,14' RT. | 1.5 | - | 3 | SS-2 | 10 | 28 | 2.5 | 5.8 | 2 | 9 | 5 | 24 | 60 | 45 | 21 | 24 | 23 | A-7-6 (15) | 210
LATITUDE = 41.50813 | 3 | - | 4.5 | SS-3 | 14 | 100 | 4.5 | - | 1 | 2 | 4 | 25 | 68 | 41 | 22 | 19 | 20 | A-7-6 (12) | -
LONGITUDE = -82.829136 | 4.5 | - | 6 | SS-4 | 19 | 39 | 4.5 | 2.5 | - | - | - | - | - | - | - | - | 18 | A-7-6 (VISUAL) | -
| 6 | - | 7.5 | SS-5 | 24 | 100 | 4.5 | - | - | - | - | - | - | - | - | - | 14 | A-7-6 (VISUAL) | -
SUMMARY OF SOIL TEST DATA - OTT-269-1.78
DANBURY ROAD
|  |  |  | SAMPLE |  | % | tsf | % | % | % | % | % | % |  |  |  | % | ODOT | ppm
EXPLOR. ID | FROM | - | TO | ID | N60 | REC | HP | LOI | GR | CS | FS | SILT | CLAY | LL | PL | PI | WC | CLASS (GI) | SO4
B-007-0-24 | 0 | - | 1.5 | SS-1 | 10 | 33 | 1.75 | - | - | - | - | - | - | - | - | - | 13 | A-7-6 (VISUAL) | 210
STA. 600+63,16' LT. | 1.5 | - | 3 | SS-2 | 8 | 50 | 2.5 | 4.9 | 1 | 2 | 4 | 20 | 73 | 53 | 27 | 26 | 29 | A-7-6 (17) | -
LATITUDE = 41.504635 | 3 | - | 4.5 | SS-3 | 6 | 100 | 2.5 | - | 0 | 2 | 2 | 23 | 73 | 50 | 24 | 26 | 28 | A-7-6 (16) | -
LONGITUDE = -82.829084 | 4.5 | - | 6 | SS-4 | 8 | 44 | 2.25 | - | - | - | - | - | - | - | - | - | 27 | A-7-6 (VISUAL) | -
| 6 | - | 7.5 | SS-5 | 8 | 78 | 2.5 | - | - | - | - | - | - | - | - | - | 26 | A-7-6 (VISUAL) | -
B-008-0-24 | 0 | - | 1.5 | SS-1 | 12 | 22 | - | - | - | - | - | - | - | - | - | - | 11 | A-6a (VISUAL) | -
STA. 602+57,28' RT. | 1.5 | - | 3 | SS-2 | 8 | 56 | 2 | 3.4 | 12 | 4 | 4 | 20 | 60 | 38 | 21 | 17 | 23 | A-6b (11) | 200
LATITUDE = 41.505181 | 3 | - | 4.5 | SS-3 | 9 | 100 | 2.5 | - | 0 | 1 | 3 | 28 | 68 | 48 | 24 | 24 | 27 | A-7-6 (15) | -
LONGITUDE = -82.829146 | 4.5 | - | 6 | SS-4 | 9 | 100 | 3 | - | - | - | - | - | - | - | - | - | 28 | A-7-6 (VISUAL) | -
| 6 | - | 7.5 | SS-5 | 13 | 33 | 3.5 | - | - | - | - | - | - | - | - | - | 28 | A-6a (VISUAL) | -
B-009-0-24 | 1 | - | 2.5 | SS-1 | 6 | 33 | 2.5 | - | - | - | - | - | - | - | - | - | 24 | A-6b (VISUAL) | 220
STA. 603+87,7' RT. | 2.5 | - | 4 | SS-2 | 8 | 67 | 3.25 | 5.8 | 0 | 1 | 4 | 27 | 68 | 48 | 23 | 25 | 25 | A-7-6 (16) | -
LATITUDE = 41.505431 | 4 | - | 5.5 | SS-3 | 12 | 78 | 3.25 | 6.5 | 0 | 1 | 2 | 24 | 73 | 53 | 26 | 27 | 28 | A-7-6 (17) | -
LONGITUDE = -82.82951 | 5.5 | - | 7 | SS-4 | 10 | 89 | 3.25 | - | - | - | - | - | - | - | - | - | 26 | A-6b (VISUAL) | -
| 8.5 | - | 10 | SS-5 | 12 | 89 | 4 | - | 0 | 1 | 2 | 20 | 77 | 59 | 25 | 34 | 25 | A-7-6 (20) | -
| 11 | - | 12.5 | SS-6 | 15 | 94 | >4.5 | - | - | - | - | - | - | - | - | - | 16 | A-7-6 (VISUAL) | -
| 13.5 | - | 15 | SS-7 | 36 | 100 | >4.5 | - | - | - | - | - | - | - | - | - | 16 | A-7-6 (VISUAL) | -
| 16 | - | 17.4 | SS-8 | 17/38/50/5" | 100 | - | - | - | - | - | - | - | - | - | - | 7 | A-4a (VISUAL) | -
| 18.5 | - | 20 | SS-9 | 55 | 100 | >4.5 | - | - | - | - | - | - | - | - | - | 9 | A-4a (VISUAL) | -
| 21 | - | 22.5 | SS-10 | 59 | 94 | >4.5 | - | - | - | - | - | - | - | - | - | 8 | A-4a (VISUAL) | -
| 23.5 | - | 25 | SS-11 | 54 | 100 | >4.5 | - | - | - | - | - | - | - | - | - | 9 | A-4a (VISUAL) | -
B-010-0-24 | 0 | - | 1.5 | SS-1 | 14 | 33 | 2 | 10.4 | 2 | 4 | 6 | 40 | 48 | 48 | 24 | 24 | 32 | A-7-6 (15) | 210
STA. 604+85,2' LT. | 1.5 | - | 3 | SS-2 | 14 | 22 | >4.5 | - | 0 | 5 | 13 | 23 | 59 | 44 | 22 | 22 | 18 | A-7-6 (14) | -
LATITUDE = 41.505626 | 3 | - | 4.5 | SS-3 | 14 | 83 | >4.5 | - | - | - | - | - | - | - | - | - | 18 | A-7-6 (VISUAL) | -
LONGITUDE = -82.829757 | 4.5 | - | 6 | SS-4 | 14 | 17 | 4.25 | 3.8 | - | - | - | - | - | - | - | - | 20 | A-7-6 (VISUAL) | -
| 6 | - | 7.5 | SS-5 | 12 | 100 | 3.5 | - | - | - | - | - | - | - | - | - | 17 | A-6b (VISUAL) | -
HISTORIC SUMMARY OF SOIL TEST DATA - OTT-ERI-2-27
SR240 N.B.
|  |  |  | SAMPLE |  | % | tsf | % | % | % | % | % | % |  |  |  | % | ODOT | ppm
EXPLOR. ID | FROM | - | TO | ID | N60 | REC | HP | LOI | GR | CS | FS | SILT | CLAY | LL | PL | PI | WC | CLASS (GI) | SO4
B-054-0-60 | 0.5 | - | 5 | - | - | - | - | - | - | - | - | - | - | - | - | - | - | A-7-6 (VISUAL) | -
STA. 54+60,0' LT. | 5 | - | 9 | - | - | - | - | - | - | - | - | - | - | - | - | - | - | A-6B (VISUAL) | -
LATITUDE = 41.505278 | 9 | - | 11 | - | - | - | - | - | - | - | - | - | - | - | - | - | - | A-6B (VISUAL) | -
LONGITUDE = -82.830854 | 11 | - | 15 | - | - | - | - | - | - | - | - | - | - | - | - | - | - | A-4A (VISUAL) | -
B-057-0-60 | 0.8 | - | 2 | - | - | - | - | - | - | - | - | - | - | - | - | - | - | A-6B (VISUAL) | -
STA. 57+01,480' RT. | 2 | - | 8 | - | - | - | - | - | - | - | - | - | - | - | - | - | - | A-7-6 (VISUAL) | -
LATITUDE = 41.504667 | 8 | - | 10 | - | - | - | - | - | - | - | - | - | - | - | - | - | - | A-7-6 (VISUAL) | -
LONGITUDE = -82.828883 | 10 | - | 13 | - | - | - | - | - | - | - | - | - | - | - | - | - | - | A-4A (VISUAL) | -
| 13 | - | 15 | - | - | - | - | - | - | - | - | - | - | - | - | - | - | A-4A (VISUAL) | -
B-059-0-60 | 1 | - | 2.5 | - | - | - | - | - | - | - | - | - | - | - | - | - | - | A-6B (VISUAL) | -
STA. 59+30,170' RT. | 2.5 | - | 7 | - | - | - | - | - | - | - | - | - | - | - | - | - | - | A-7-6 (VISUAL) | -
LATITUDE = 41.505847 | 7 | - | 13 | - | - | - | - | - | - | - | - | - | - | - | - | - | - | A-6A (VISUAL) | -
LONGITUDE = -82.829036 | 13 | - | 14 | - | - | - | - | - | - | - | - | - | - | - | - | - | - | A-4A (VISUAL) | -
| 14 | - | 15 | - | - | - | - | - | - | - | - | - | - | - | - | - | - | A-4A (VISUAL) | -
B-061-0-60 | 0 | - | 0.8 | - | - | - | - | - | - | - | - | - | - | - | - | - | - | A-7-6 (VISUAL) | -
STA. 61+65,40' RT. | 0.8 | - | 2 | - | - | - | - | - | - | - | - | - | - | - | - | - | - | A-7-6 (VISUAL) | -
LATITUDE = 41.506615 | 2 | - | 6 | - | - | - | - | - | - | - | - | - | - | - | - | - | - | A-7-6 (VISUAL) | -
LONGITUDE = -82.82908 | 6 | - | 7 | - | - | - | - | - | - | - | - | - | - | - | - | - | - | A-7-6 (VISUAL) | -
| 7 | - | 10 | - | - | - | - | - | - | - | - | - | - | - | - | - | - | A-6B (VISUAL) | -
| 10 | - | 14 | - | - | - | - | - | - | - | - | - | - | - | - | - | - | A-6B (VISUAL) | -
| 14 | - | 15 | - | - | - | - | - | - | - | - | - | - | - | - | - | - | A-6A (VISUAL) | -
HISTORIC SUMMARY OF SOIL TEST DATA - OTT-ERI-2-27
SR240 S.B.
|  |  |  | SAMPLE |  | % | tsf | % | % | % | % | % | % |  |  |  | % | ODOT | ppm
EXPLOR. ID | FROM | - | TO | ID | N60 | REC | HP | LOI | GR | CS | FS | SILT | CLAY | LL | PL | PI | WC | CLASS (GI) | SO4
B-058-0-60 | 0.5 | - | 3 | - | - | - | - | - | - | - | - | - | - | - | - | - | - | A-7-6 (VISUAL) | -
STA. 58+48,103' LT. | 3 | - | 5 | - | - | - | - | - | - | - | - | - | - | - | - | - | - | A-6B (VISUAL) | -
LATITUDE = 41.50643 | 5 | - | 10 | - | - | - | - | - | - | - | - | - | - | - | - | - | - | A-6A (VISUAL) | -
LONGITUDE = -82.830337 | 10 | - | 15 | - | - | - | - | - | - | - | - | - | - | - | - | - | - | A-6B (VISUAL) | -
B-065-0-60 | 0.5 | - | 2 | - | - | - | - | - | - | - | - | - | - | - | - | - | - | A-6B (VISUAL) | -
STA. 65+20,30' LT. | 2 | - | 3 | - | - | - | - | - | - | - | - | - | - | - | - | - | - | A-7-6 (VISUAL) | -
LATITUDE = 41.508018 | 3 | - | 8 | - | - | - | - | - | - | - | - | - | - | - | - | - | - | A-6A (VISUAL) | -
LONGITUDE = -82.829379 | 8 | - | 15 | - | - | - | - | - | - | - | - | - | - | - | - | - | - | A-6A (VISUAL) | -