## List All
OHIO DEPARTMENT OF TRANSPORTATION
REPORT NAME: outputB | [6 empty] | PAVEMENT DESIGN |  |  | REPORT DATE:7-31-2025
FWD MEASUREMENTS
FWD FILE: 6742225B
| DISTRICT: 04 | [6 empty] | NO OF LANES: 4
| COUNTY: 67 - Portage | [6 empty] | LANE TESTED: 1
| ROUTE TYPE: 2 - US Route | [6 empty] | TEST DATE: 07-15-25
ROUTE NO: 422
| PROJECT NO: 121263 | [6 empty] | PAVEMENT TYPE: Composite
REPORT TYPE: LIST ALL RECORDS
LOCATION (mi) | W(0) | W(-12) | W(12) | W(24) | W(36) | W(48) | W(60) | SEVERITY | DISTRESS | TYPE OF READING
1.931 | 0.5536296 | 0.3340687 | 0.3477256 | 0.2720874 | 0.2290157 | 0.188045 | 0.1502259 | 0 - No Comment | 0 - No Comment | 5 - Midslab
1.931 | 0.5529451 | 0.3356268 | 0.3473737 | 0.276053 | 0.2374559 | 0.1946635 | 0.1535493 | 0 - No Comment | 0 - No Comment | 5 - Midslab
1.931 | 0.5466586 | 0.3331306 | 0.3452936 | 0.27637 | 0.2385296 | 0.1952835 | 0.1540645 | 0 - No Comment | 0 - No Comment | 5 - Midslab
1.894 | 0.6423666 | 0.3148442 | 0.3317485 | 0.2482831 | 0.2070787 | 0.1658743 | 0.1299525 | 0 - No Comment | 0 - No Comment | 1 - Joint Approach
1.894 | 0.6432254 | 0.3211901 | 0.3364044 | 0.2544164 | 0.213845 | 0.1707379 | 0.1335475 | 0 - No Comment | 0 - No Comment | 1 - Joint Approach
1.894 | 0.6367319 | 0.3227549 | 0.3349088 | 0.2572586 | 0.215395 | 0.172181 | 0.1350439 | 0 - No Comment | 0 - No Comment | 1 - Joint Approach
1.894 | 0.6396272 | 0.3113417 | 0.3325214 | 0.2520385 | 0.2117971 | 0.1652017 | 0.1281372 | 2 - Medium Severity | 5 - Reflection Cracking | 3 - Joint Leave
1.894 | 0.6353638 | 0.3172589 | 0.3367174 | 0.2571912 | 0.2115059 | 0.1708968 | 0.1345178 | 2 - Medium Severity | 5 - Reflection Cracking | 3 - Joint Leave
1.894 | 0.6261095 | 0.3209067 | 0.3393418 | 0.2615048 | 0.2164413 | 0.1734262 | 0.1351905 | 2 - Medium Severity | 5 - Reflection Cracking | 3 - Joint Leave
1.867 | 0.526149 | 0.3645008 | 0.3676704 | 0.3053354 | 0.264131 | 0.2260961 | 0.1922874 | 0 - No Comment | 0 - No Comment | 5 - Midslab
1.867 | 0.5195796 | 0.3619258 | 0.363621 | 0.3051365 | 0.2652992 | 0.2263095 | 0.1915579 | 0 - No Comment | 0 - No Comment | 5 - Midslab
1.867 | 0.511873 | 0.3572162 | 0.3579005 | 0.3011018 | 0.2620954 | 0.2237734 | 0.1895572 | 0 - No Comment | 0 - No Comment | 5 - Midslab
1.851 | 0.7941052 | 0.5004241 | 0.514207 | 0.3986429 | 0.3254877 | 0.2576336 | 0.1993215 | 0 - No Comment | 0 - No Comment | 5 - Midslab
1.851 | 0.7930302 | 0.5125372 | 0.5227369 | 0.4105397 | 0.3365916 | 0.2660433 | 0.2073948 | 0 - No Comment | 0 - No Comment | 5 - Midslab
1.851 | 0.7874763 | 0.5157224 | 0.5258878 | 0.4161019 | 0.3429114 | 0.2737869 | 0.2121171 | 0 - No Comment | 0 - No Comment | 5 - Midslab
1.817 | 0.7088204 | 0.4070138 | 0.4282678 | 0.3475027 | 0.2954304 | 0.2433581 | 0.1965994 | 0 - No Comment | 0 - No Comment | 5 - Midslab
1.817 | 0.6982883 | 0.413012 | 0.4291919 | 0.3499957 | 0.2963468 | 0.2426978 | 0.1941582 | 0 - No Comment | 0 - No Comment | 5 - Midslab
1.817 | 0.6908368 | 0.4146392 | 0.4297169 | 0.3522719 | 0.2994997 | 0.2460421 | 0.1966966 | 0 - No Comment | 0 - No Comment | 5 - Midslab
1.777 | 0.9705317 | 0.5808243 | 0.6416827 | 0.4740551 | 0.3694213 | 0.2872091 | 0.2178091 | 0 - No Comment | 0 - No Comment | 1 - Joint Approach
1.777 | 0.9595788 | 0.5867867 | 0.6419837 | 0.4772418 | 0.3736413 | 0.2912704 | 0.2224864 | 0 - No Comment | 0 - No Comment | 1 - Joint Approach
1.777 | 0.9313123 | 0.5776321 | 0.6295234 | 0.4683873 | 0.366653 | 0.2840366 | 0.2164413 | 0 - No Comment | 0 - No Comment | 1 - Joint Approach
1.777 | 0.9809 | 0.606453 | 0.628035 | 0.4661703 | 0.3690515 | 0.2902773 | 0.2136614 | 2 - Medium Severity | 5 - Reflection Cracking | 3 - Joint Leave
1.777 | 0.9747914 | 0.6142992 | 0.6289254 | 0.4697582 | 0.3733976 | 0.2925234 | 0.2176719 | 2 - Medium Severity | 5 - Reflection Cracking | 3 - Joint Leave
1.777 | 0.9563237 | 0.6099496 | 0.6189195 | 0.4657421 | 0.3712137 | 0.2891051 | 0.2159663 | 2 - Medium Severity | 5 - Reflection Cracking | 3 - Joint Leave
1.765 | 0.8732455 | 0.6118076 | 0.6268081 | 0.5185899 | 0.4414443 | 0.3792993 | 0.3342977 | 0 - No Comment | 0 - No Comment | 5 - Midslab
1.765 | 0.8599488 | 0.6097353 | 0.6233988 | 0.5166524 | 0.4466268 | 0.3808711 | 0.3296328 | 0 - No Comment | 0 - No Comment | 5 - Midslab
1.765 | 0.8494208 | 0.6087976 | 0.619829 | 0.5157198 | 0.4453944 | 0.3826531 | 0.3330116 | 0 - No Comment | 0 - No Comment | 5 - Midslab
1.729 | 1.35488 | 0.7534247 | 0.7512842 | 0.5019264 | 0.3820634 | 0.2964469 | 0.2215325 | 0 - No Comment | 0 - No Comment | 1 - Joint Approach
1.729 | 1.338934 | 0.7611864 | 0.7620435 | 0.5143151 | 0.3925939 | 0.3017315 | 0.2271558 | 0 - No Comment | 0 - No Comment | 1 - Joint Approach
1.729 | 1.305599 | 0.7641697 | 0.7669111 | 0.5270372 | 0.4043589 | 0.3111507 | 0.2391885 | 0 - No Comment | 0 - No Comment | 1 - Joint Approach
1.729 | 1.302471 | 0.7068091 | 0.7726341 | 0.5319953 | 0.4100572 | 0.3161757 | 0.2492716 | 2 - Medium Severity | 5 - Reflection Cracking | 3 - Joint Leave
1.729 | 1.279279 | 0.7232947 | 0.7773488 | 0.5456885 | 0.4204204 | 0.3234663 | 0.2496782 | 2 - Medium Severity | 5 - Reflection Cracking | 3 - Joint Leave
1.729 | 1.265533 | 0.7351614 | 0.7802846 | 0.5560569 | 0.4283235 | 0.3304408 | 0.2568553 | 2 - Medium Severity | 5 - Reflection Cracking | 3 - Joint Leave
1.701 | 0.8486017 | 0.6107361 | 0.6214508 | 0.5250188 | 0.4532305 | 0.3782278 | 0.3096539 | 0 - No Comment | 0 - No Comment | 5 - Midslab
1.701 | 0.8346095 | 0.6176621 | 0.625319 | 0.5317339 | 0.4594181 | 0.3862515 | 0.3181896 | 0 - No Comment | 0 - No Comment | 5 - Midslab
1.701 | 0.8320778 | 0.6170388 | 0.6225175 | 0.5314341 | 0.4595261 | 0.3855636 | 0.3170799 | 0 - No Comment | 0 - No Comment | 5 - Midslab
1.674 | 1.173568 | 0.8024029 | 0.8592577 | 0.6479296 | 0.5170564 | 0.4076378 | 0.315383 | 0 - No Comment | 0 - No Comment | 5 - Midslab
1.674 | 1.180098 | 0.8195598 | 0.8700865 | 0.6645543 | 0.5301019 | 0.4179156 | 0.3262824 | 0 - No Comment | 0 - No Comment | 5 - Midslab
1.674 | 1.176756 | 0.8262917 | 0.8761601 | 0.6753013 | 0.5388558 | 0.4287297 | 0.3345339 | 0 - No Comment | 0 - No Comment | 5 - Midslab
1.645 | 1.03304 | 0.6575842 | 0.6779661 | 0.5395838 | 0.438747 | 0.3475649 | 0.2767646 | 0 - No Comment | 0 - No Comment | 5 - Midslab
1.645 | 1.043329 | 0.6726727 | 0.6915487 | 0.5542686 | 0.4504505 | 0.3577864 | 0.2857143 | 0 - No Comment | 0 - No Comment | 5 - Midslab
1.645 | 1.021702 | 0.67103 | 0.6896314 | 0.5559766 | 0.4533241 | 0.3616948 | 0.287978 | 0 - No Comment | 0 - No Comment | 5 - Midslab
1.612 | 0.8615714 | 0.4927846 | 0.4970604 | 0.3527525 | 0.2886157 | 0.2276857 | 0.1785142 | 0 - No Comment | 0 - No Comment | 1 - Joint Approach
1.612 | 0.8550281 | 0.4977029 | 0.4968521 | 0.3581759 | 0.2926663 | 0.2305598 | 0.1803641 | 0 - No Comment | 0 - No Comment | 1 - Joint Approach
1.612 | 0.8415128 | 0.4990047 | 0.4955728 | 0.3603542 | 0.2972064 | 0.2313131 | 0.1818931 | 0 - No Comment | 0 - No Comment | 1 - Joint Approach
1.611 | 0.8286232 | 0.4585688 | 0.4393729 | 0.3305961 | 0.2751413 | 0.2164871 | 0.1716967 | 2 - Medium Severity | 5 - Reflection Cracking | 3 - Joint Leave
1.611 | 0.8164832 | 0.4632711 | 0.4419418 | 0.3352956 | 0.2764269 | 0.2209709 | 0.1748998 | 2 - Medium Severity | 5 - Reflection Cracking | 3 - Joint Leave
1.611 | 0.8045267 | 0.462963 | 0.4382716 | 0.3340192 | 0.2757202 | 0.218107 | 0.1728395 | 2 - Medium Severity | 5 - Reflection Cracking | 3 - Joint Leave
1.577 | 0.7642501 | 0.331175 | 0.3513427 | 0.2420125 | 0.1974313 | 0.1560344 | 0.1241906 | 0 - No Comment | 0 - No Comment | 1 - Joint Approach
1.577 | 0.7431177 | 0.3327141 | 0.3496031 | 0.2440466 | 0.1992907 | 0.158757 | 0.1258233 | 0 - No Comment | 0 - No Comment | 1 - Joint Approach
1.577 | 0.736263 | 0.3328126 | 0.3457176 | 0.2451946 | 0.1996876 | 0.1582558 | 0.1249745 | 0 - No Comment | 0 - No Comment | 1 - Joint Approach
1.577 | 0.743598 | 0.3289403 | 0.3278689 | 0.243223 | 0.2003643 | 0.1596486 | 0.1275046 | 2 - Medium Severity | 5 - Reflection Cracking | 3 - Joint Leave
1.577 | 0.7292818 | 0.3297918 | 0.3280918 | 0.2456439 | 0.201445 | 0.160646 | 0.1283468 | 2 - Medium Severity | 5 - Reflection Cracking | 3 - Joint Leave
1.577 | 0.7092439 | 0.3271345 | 0.3250984 | 0.2443328 | 0.2008959 | 0.1601737 | 0.127596 | 2 - Medium Severity | 5 - Reflection Cracking | 3 - Joint Leave
1.551 | 0.6301807 | 0.3007439 | 0.3230606 | 0.2678002 | 0.2337938 | 0.1934113 | 0.1540914 | 0 - No Comment | 0 - No Comment | 5 - Midslab
1.551 | 0.6242017 | 0.3040109 | 0.323597 | 0.2699481 | 0.2358852 | 0.1941582 | 0.1549859 | 0 - No Comment | 0 - No Comment | 5 - Midslab
1.551 | 0.6090333 | 0.3004292 | 0.3188228 | 0.2656857 | 0.2323047 | 0.1914299 | 0.1532802 | 0 - No Comment | 0 - No Comment | 5 - Midslab
1.522 | 0.70965 | 0.3234387 | 0.3276944 | 0.2489627 | 0.2106607 | 0.1734227 | 0.1415044 | 0 - No Comment | 0 - No Comment | 1 - Joint Approach
1.522 | 0.6978326 | 0.3246919 | 0.3272418 | 0.2507437 | 0.2124947 | 0.1759456 | 0.1419465 | 0 - No Comment | 0 - No Comment | 1 - Joint Approach
1.522 | 0.6882619 | 0.3246131 | 0.3273524 | 0.2520203 | 0.2129845 | 0.1760033 | 0.1431311 | 0 - No Comment | 0 - No Comment | 1 - Joint Approach
1.522 | 0.7094163 | 0.3067746 | 0.3248828 | 0.247124 | 0.2130379 | 0.1757563 | 0.1448658 | 2 - Medium Severity | 5 - Reflection Cracking | 3 - Joint Leave
1.522 | 0.6921241 | 0.3094102 | 0.3247528 | 0.2480395 | 0.2130924 | 0.1764405 | 0.1449028 | 2 - Medium Severity | 5 - Reflection Cracking | 3 - Joint Leave
1.522 | 0.6815842 | 0.3102478 | 0.3239756 | 0.2484728 | 0.213467 | 0.1770883 | 0.1462008 | 2 - Medium Severity | 5 - Reflection Cracking | 3 - Joint Leave
1.503 | 0.6004448 | 0.2668643 | 0.2774542 | 0.222387 | 0.1948533 | 0.1599068 | 0.1313142 | 0 - No Comment | 0 - No Comment | 5 - Midslab
1.503 | 0.5964467 | 0.2707276 | 0.2800338 | 0.2275804 | 0.1979695 | 0.1632826 | 0.1345178 | 0 - No Comment | 0 - No Comment | 5 - Midslab
1.503 | 0.5879959 | 0.269922 | 0.2794168 | 0.2265175 | 0.197355 | 0.1641234 | 0.1342828 | 0 - No Comment | 0 - No Comment | 5 - Midslab
1.464 | 0.7325814 | 0.2814378 | 0.3004111 | 0.2065985 | 0.1675978 | 0.1307052 | 0.1011911 | 0 - No Comment | 0 - No Comment | 1 - Joint Approach
1.464 | 0.7177554 | 0.2839196 | 0.30067 | 0.2093802 | 0.1708543 | 0.1331658 | 0.1021776 | 0 - No Comment | 0 - No Comment | 1 - Joint Approach
1.464 | 0.7092439 | 0.2870911 | 0.3027012 | 0.2137912 | 0.1737478 | 0.1357405 | 0.1051989 | 0 - No Comment | 0 - No Comment | 1 - Joint Approach
1.463 | 0.7379135 | 0.278838 | 0.3170059 | 0.225827 | 0.1812977 | 0.1420696 | 0.1092027 | 2 - Medium Severity | 5 - Reflection Cracking | 3 - Joint Leave
1.463 | 0.7304509 | 0.2828914 | 0.3192028 | 0.2288465 | 0.184935 | 0.1444013 | 0.1106232 | 2 - Medium Severity | 5 - Reflection Cracking | 3 - Joint Leave
1.463 | 0.7142857 | 0.28463 | 0.3178368 | 0.2304147 | 0.1863649 | 0.1457034 | 0.1131743 | 2 - Medium Severity | 5 - Reflection Cracking | 3 - Joint Leave
1.44 | 0.8330673 | 0.37238 | 0.3830195 | 0.2681136 | 0.2085328 | 0.1595914 | 0.1212895 | 0 - No Comment | 0 - No Comment | 1 - Joint Approach
1.44 | 0.8289541 | 0.3797254 | 0.3882014 | 0.2729276 | 0.2169859 | 0.1644346 | 0.1237498 | 0 - No Comment | 0 - No Comment | 1 - Joint Approach
1.44 | 0.8278008 | 0.3858921 | 0.3941909 | 0.2786999 | 0.219917 | 0.1687414 | 0.1286307 | 0 - No Comment | 0 - No Comment | 1 - Joint Approach
1.439 | 0.752574 | 0.3577115 | 0.3577115 | 0.2643032 | 0.2165375 | 0.1687719 | 0.127375 | 2 - Medium Severity | 5 - Reflection Cracking | 3 - Joint Leave
1.439 | 0.7503828 | 0.3641314 | 0.3632806 | 0.2696954 | 0.218649 | 0.1718564 | 0.1310192 | 2 - Medium Severity | 5 - Reflection Cracking | 3 - Joint Leave
1.439 | 0.7365555 | 0.3655548 | 0.3628319 | 0.2716133 | 0.2191967 | 0.1742682 | 0.1327434 | 2 - Medium Severity | 5 - Reflection Cracking | 3 - Joint Leave
1.41 | 0.6602272 | 0.268549 | 0.2908396 | 0.2165375 | 0.1889396 | 0.1613417 | 0.1294979 | 0 - No Comment | 0 - No Comment | 5 - Midslab
1.41 | 0.6558072 | 0.2765759 | 0.2960889 | 0.2239756 | 0.196827 | 0.1662849 | 0.1348944 | 0 - No Comment | 0 - No Comment | 5 - Midslab
1.41 | 0.6468948 | 0.2768519 | 0.2945378 | 0.2244745 | 0.1965853 | 0.1659751 | 0.1360452 | 0 - No Comment | 0 - No Comment | 5 - Midslab
1.379 | 1.033089 | 0.4840941 | 0.5851686 | 0.3425896 | 0.2361953 | 0.1819342 | 0.1436323 | 0 - No Comment | 0 - No Comment | 1 - Joint Approach
1.379 | 1.014776 | 0.4874321 | 0.5808424 | 0.344769 | 0.2377717 | 0.1834239 | 0.1443614 | 0 - No Comment | 0 - No Comment | 1 - Joint Approach
1.379 | 1.009678 | 0.4928272 | 0.580685 | 0.3479992 | 0.2416089 | 0.1860114 | 0.1462008 | 0 - No Comment | 0 - No Comment | 1 - Joint Approach
1.379 | 1.027676 | 0.5299292 | 0.5310019 | 0.2939283 | 0.2306372 | 0.1812916 | 0.1448187 | 2 - Medium Severity | 5 - Reflection Cracking | 3 - Joint Leave
1.379 | 1.010343 | 0.5282503 | 0.5205573 | 0.2966065 | 0.2290794 | 0.1854859 | 0.1504402 | 2 - Medium Severity | 5 - Reflection Cracking | 3 - Joint Leave
1.379 | 0.9881612 | 0.5228221 | 0.5214535 | 0.2976801 | 0.2347225 | 0.1861356 | 0.1491822 | 2 - Medium Severity | 5 - Reflection Cracking | 3 - Joint Leave
1.358 | 0.6433251 | 0.3071636 | 0.3243475 | 0.2545376 | 0.2212437 | 0.1847277 | 0.1535818 | 0 - No Comment | 0 - No Comment | 5 - Midslab
1.358 | 0.6275476 | 0.3057065 | 0.321841 | 0.25390625 | 0.2199389 | 0.1842731 | 0.1528533 | 0 - No Comment | 0 - No Comment | 5 - Midslab
1.358 | 0.6083469 | 0.3017945 | 0.3167482 | 0.2508157 | 0.2161501 | 0.1814845 | 0.1502175 | 0 - No Comment | 0 - No Comment | 5 - Midslab
1.331 | 0.8003397 | 0.3460355 | 0.3470969 | 0.2600573 | 0.2229063 | 0.1868167 | 0.1549729 | 0 - No Comment | 0 - No Comment | 1 - Joint Approach
1.331 | 0.7871943 | 0.3464674 | 0.3481658 | 0.2606997 | 0.2216372 | 0.1868207 | 0.1545516 | 0 - No Comment | 0 - No Comment | 1 - Joint Approach
1.331 | 0.7697576 | 0.3465279 | 0.3472127 | 0.2622928 | 0.2239419 | 0.1876455 | 0.1554582 | 0 - No Comment | 0 - No Comment | 1 - Joint Approach
1.331 | 0.7751774 | 0.3166367 | 0.3293445 | 0.2509796 | 0.218151 | 0.1842635 | 0.1524939 | 2 - Medium Severity | 5 - Reflection Cracking | 3 - Joint Leave
1.331 | 0.7610079 | 0.3206923 | 0.3317214 | 0.2545177 | 0.2197336 | 0.1866463 | 0.1544074 | 2 - Medium Severity | 5 - Reflection Cracking | 3 - Joint Leave
1.331 | 0.7361338 | 0.3181077 | 0.3262643 | 0.2521751 | 0.2175095 | 0.1842034 | 0.1522567 | 2 - Medium Severity | 5 - Reflection Cracking | 3 - Joint Leave
1.308 | 0.7765232 | 0.3994461 | 0.4207499 | 0.3547081 | 0.3067746 | 0.2588411 | 0.2130379 | 0 - No Comment | 0 - No Comment | 5 - Midslab
1.308 | 0.7640943 | 0.4023329 | 0.4234638 | 0.3566901 | 0.3118925 | 0.2620235 | 0.2163807 | 0 - No Comment | 0 - No Comment | 5 - Midslab
1.308 | 0.741391 | 0.3990547 | 0.4199865 | 0.3565159 | 0.3106009 | 0.2626604 | 0.215395 | 0 - No Comment | 0 - No Comment | 5 - Midslab
1.269 | 1.326882 | 0.7774194 | 0.8096774 | 0.5612903 | 0.4548387 | 0.3741935 | 0.3075269 | 0 - No Comment | 0 - No Comment | 1 - Joint Approach
1.269 | 1.311223 | 0.7821181 | 0.8111804 | 0.5684247 | 0.4607231 | 0.3803744 | 0.3128473 | 0 - No Comment | 0 - No Comment | 1 - Joint Approach
1.269 | 1.277352 | 0.7747538 | 0.8021061 | 0.568244 | 0.4602024 | 0.3795131 | 0.3118162 | 0 - No Comment | 0 - No Comment | 1 - Joint Approach
1.269 | 1.291118 | 0.7468124 | 0.7950284 | 0.6043073 | 0.5046609 | 0.4189435 | 0.3407265 | 2 - Medium Severity | 5 - Reflection Cracking | 3 - Joint Leave
1.269 | 1.269693 | 0.7502342 | 0.7953675 | 0.6080218 | 0.508388 | 0.4215277 | 0.3440347 | 2 - Medium Severity | 5 - Reflection Cracking | 3 - Joint Leave
1.269 | 1.242478 | 0.7467177 | 0.7897976 | 0.6065372 | 0.5067013 | 0.4198578 | 0.3425875 | 2 - Medium Severity | 5 - Reflection Cracking | 3 - Joint Leave
1.249 | 1.090968 | 0.5717657 | 0.6307659 | 0.4172924 | 0.3325467 | 0.2681828 | 0.2102553 | 0 - No Comment | 0 - No Comment | 5 - Midslab
1.249 | 1.072434 | 0.5750363 | 0.6313454 | 0.4248784 | 0.3387083 | 0.2730142 | 0.2158519 | 0 - No Comment | 0 - No Comment | 5 - Midslab
1.249 | 1.051012 | 0.5737144 | 0.6277352 | 0.4287473 | 0.3419037 | 0.276942 | 0.2188184 | 0 - No Comment | 0 - No Comment | 5 - Midslab
1.215 | 1.22043 | 0.4677419 | 0.5311828 | 0.3150538 | 0.2376344 | 0.1892473 | 0.1516129 | 0 - No Comment | 0 - No Comment | 1 - Joint Approach
1.215 | 1.176924 | 0.4654552 | 0.5306017 | 0.3188754 | 0.2382993 | 0.192011 | 0.1525801 | 0 - No Comment | 0 - No Comment | 1 - Joint Approach
1.215 | 1.127434 | 0.4584899 | 0.5206696 | 0.3190981 | 0.239836 | 0.1913222 | 0.1523744 | 0 - No Comment | 0 - No Comment | 1 - Joint Approach
1.215 | 1.229411 | 0.4833674 | 0.5070514 | 0.331575 | 0.2637528 | 0.216385 | 0.1690171 | 2 - Medium Severity | 5 - Reflection Cracking | 3 - Joint Leave
1.215 | 1.188161 | 0.4826637 | 0.5041728 | 0.3329605 | 0.2658522 | 0.2150908 | 0.1686312 | 2 - Medium Severity | 5 - Reflection Cracking | 3 - Joint Leave
1.215 | 1.131534 | 0.4721558 | 0.4926546 | 0.3279809 | 0.2623847 | 0.211821 | 0.1646737 | 2 - Medium Severity | 5 - Reflection Cracking | 3 - Joint Leave
1.181 | 0.7646369 | 0.4479044 | 0.4671004 | 0.3796523 | 0.3209982 | 0.2655434 | 0.2143543 | 0 - No Comment | 0 - No Comment | 5 - Midslab
1.181 | 0.759881 | 0.4538887 | 0.4725882 | 0.3867403 | 0.3280918 | 0.2702932 | 0.2192945 | 0 - No Comment | 0 - No Comment | 5 - Midslab
1.181 | 0.7490484 | 0.4513322 | 0.4696846 | 0.3867591 | 0.3283034 | 0.2732463 | 0.2222675 | 0 - No Comment | 0 - No Comment | 5 - Midslab
1.133 | 1.09674 | 0.525922 | 0.5077499 | 0.3858899 | 0.2950294 | 0.2255478 | 0.1699626 | 0 - No Comment | 0 - No Comment | 1 - Joint Approach
1.133 | 1.0817 | 0.5302452 | 0.5141257 | 0.3928056 | 0.3011793 | 0.2341563 | 0.1747688 | 0 - No Comment | 0 - No Comment | 1 - Joint Approach
1.133 | 1.052309 | 0.5278552 | 0.5101694 | 0.4033739 | 0.2482824 | 0.2414802 | 0.1578124 | 0 - No Comment | 0 - No Comment | 1 - Joint Approach
1.133 | 1.019225 | 0.5069273 | 0.5369992 | 0.3963054 | 0.3103856 | 0.2384277 | 0.1815057 | 2 - Medium Severity | 5 - Reflection Cracking | 3 - Joint Leave
1.133 | 1.017385 | 0.5121178 | 0.5438041 | 0.403357 | 0.3160058 | 0.2440695 | 0.1866918 | 2 - Medium Severity | 5 - Reflection Cracking | 3 - Joint Leave
1.133 | 0.9916384 | 0.5106765 | 0.5417732 | 0.4008016 | 0.3137309 | 0.241172 | 0.1817428 | 2 - Medium Severity | 5 - Reflection Cracking | 3 - Joint Leave
1.102 | 0.6325365 | 0.3564629 | 0.3829067 | 0.3109795 | 0.2654961 | 0.2189549 | 0.1755871 | 0 - No Comment | 0 - No Comment | 5 - Midslab
1.102 | 0.6221393 | 0.3585353 | 0.384811 | 0.3136125 | 0.267842 | 0.2195287 | 0.1763011 | 0 - No Comment | 0 - No Comment | 5 - Midslab
1.102 | 0.6103764 | 0.3567311 | 0.3818243 | 0.3126484 | 0.2651746 | 0.2183791 | 0.1749746 | 0 - No Comment | 0 - No Comment | 5 - Midslab
1.065 | 0.9821905 | 0.4681668 | 0.4788312 | 0.3455263 | 0.2772742 | 0.2228858 | 0.1759625 | 0 - No Comment | 0 - No Comment | 1 - Joint Approach
1.065 | 0.9553761 | 0.4674883 | 0.478538 | 0.3450914 | 0.2821929 | 0.2277943 | 0.1793455 | 0 - No Comment | 0 - No Comment | 1 - Joint Approach
1.065 | 0.9203287 | 0.4645792 | 0.473409 | 0.3457176 | 0.2832303 | 0.2295728 | 0.1820281 | 0 - No Comment | 0 - No Comment | 1 - Joint Approach
1.065 | 0.9171471 | 0.453769 | 0.4644459 | 0.3480675 | 0.2893444 | 0.2370275 | 0.1911168 | 2 - Medium Severity | 5 - Reflection Cracking | 3 - Joint Leave
1.065 | 0.9001609 | 0.4598188 | 0.4708273 | 0.3556609 | 0.2963841 | 0.2404945 | 0.1913795 | 2 - Medium Severity | 5 - Reflection Cracking | 3 - Joint Leave
1.065 | 0.8786468 | 0.4540474 | 0.4636351 | 0.3547459 | 0.295165 | 0.2396932 | 0.1924394 | 2 - Medium Severity | 5 - Reflection Cracking | 3 - Joint Leave
1.031 | 0.8650886 | 0.472349 | 0.486148 | 0.4288292 | 0.370449 | 0.3046386 | 0.243074 | 0 - No Comment | 0 - No Comment | 5 - Midslab
1.031 | 0.8644701 | 0.4848845 | 0.4976223 | 0.4398777 | 0.3787364 | 0.3125 | 0.2488111 | 0 - No Comment | 0 - No Comment | 5 - Midslab
1.031 | 0.8504359 | 0.4900817 | 0.5031231 | 0.4461528 | 0.3850642 | 0.3171117 | 0.2532775 | 0 - No Comment | 0 - No Comment | 5 - Midslab
1.004 | 0.7305108 | 0.3775195 | 0.3967154 | 0.3284633 | 0.271942 | 0.2175536 | 0.1684974 | 0 - No Comment | 0 - No Comment | 5 - Midslab
1.004 | 0.7209872 | 0.3871186 | 0.406559 | 0.3389401 | 0.2797735 | 0.2248331 | 0.1749641 | 0 - No Comment | 0 - No Comment | 5 - Midslab
1.004 | 0.7121964 | 0.3931705 | 0.4122169 | 0.3448745 | 0.2856949 | 0.2305966 | 0.1788994 | 0 - No Comment | 0 - No Comment | 5 - Midslab
0.978 | 1.03628 | 0.6096393 | 0.5564422 | 0.4170656 | 0.3085435 | 0.2330035 | 0.1883179 | 0 - No Comment | 0 - No Comment | 1 - Joint Approach
0.978 | 1.019561 | 0.6097045 | 0.5563553 | 0.4140909 | 0.3065459 | 0.2354137 | 0.1871454 | 0 - No Comment | 0 - No Comment | 1 - Joint Approach
0.978 | 1.006933 | 0.6115725 | 0.5511703 | 0.411147 | 0.3054431 | 0.2368042 | 0.1894433 | 0 - No Comment | 0 - No Comment | 1 - Joint Approach
0.978 | 0.9395687 | 0.5242366 | 0.5338458 | 0.4078582 | 0.3235106 | 0.2626521 | 0.2103353 | 1 - Low Severity | 5 - Reflection Cracking | 3 - Joint Leave
0.978 | 0.9342442 | 0.5345858 | 0.5388557 | 0.4150299 | 0.3313407 | 0.2690009 | 0.2160547 | 1 - Low Severity | 5 - Reflection Cracking | 3 - Joint Leave
0.978 | 0.9149467 | 0.5277739 | 0.5333149 | 0.4114143 | 0.3283003 | 0.2680427 | 0.2147112 | 1 - Low Severity | 5 - Reflection Cracking | 3 - Joint Leave
0.942 | 1.17019 | 0.7014734 | 0.7335042 | 0.6000427 | 0.5028828 | 0.4142644 | 0.3309844 | 1 - Low Severity | 3 - Longitudinal Cracking | 5 - Midslab
0.942 | 1.154338 | 0.7141029 | 0.7431107 | 0.6142821 | 0.5161676 | 0.4265848 | 0.3429741 | 1 - Low Severity | 3 - Longitudinal Cracking | 5 - Midslab
0.942 | 1.142267 | 0.7199449 | 0.7447468 | 0.6207372 | 0.5235963 | 0.4340338 | 0.3492938 | 1 - Low Severity | 3 - Longitudinal Cracking | 5 - Midslab
0.911 | 1.321219 | 0.7236772 | 0.7183324 | 0.546232 | 0.4404062 | 0.3463389 | 0.2693747 | 0 - No Comment | 0 - No Comment | 1 - Joint Approach
0.911 | 1.308555 | 0.7339214 | 0.7339214 | 0.5626445 | 0.4538837 | 0.358825 | 0.2791813 | 0 - No Comment | 0 - No Comment | 1 - Joint Approach
0.911 | 1.280088 | 0.735093 | 0.7344092 | 0.5675602 | 0.458151 | 0.3631018 | 0.2817287 | 0 - No Comment | 0 - No Comment | 1 - Joint Approach
0.911 | 1.206804 | 0.6825277 | 0.7159005 | 0.5587254 | 0.4564539 | 0.3627947 | 0.2874368 | 2 - Medium Severity | 5 - Reflection Cracking | 3 - Joint Leave
0.911 | 1.185571 | 0.6898025 | 0.7188649 | 0.5650056 | 0.4607231 | 0.3675528 | 0.2880588 | 2 - Medium Severity | 5 - Reflection Cracking | 3 - Joint Leave
0.911 | 1.171493 | 0.6982183 | 0.7250464 | 0.5743964 | 0.4691477 | 0.3728417 | 0.2937332 | 2 - Medium Severity | 5 - Reflection Cracking | 3 - Joint Leave
0.884 | 0.8714134 | 0.5536663 | 0.5717322 | 0.4643996 | 0.392136 | 0.3209352 | 0.2603613 | 0 - No Comment | 0 - No Comment | 5 - Midslab
0.884 | 0.8822529 | 0.5649141 | 0.5793772 | 0.4738812 | 0.3990131 | 0.3266973 | 0.26374 | 0 - No Comment | 0 - No Comment | 5 - Midslab
0.884 | 0.8706027 | 0.5685847 | 0.581538 | 0.4772293 | 0.4029179 | 0.3313335 | 0.2679302 | 0 - No Comment | 0 - No Comment | 5 - Midslab
0.862 | 0.9532929 | 0.5649537 | 0.5798489 | 0.4904777 | 0.4277051 | 0.3532291 | 0.2862007 | 0 - No Comment | 0 - No Comment | 5 - Midslab
0.862 | 0.9441624 | 0.572758 | 0.5846024 | 0.498308 | 0.42978 | 0.357022 | 0.2901861 | 0 - No Comment | 0 - No Comment | 5 - Midslab
0.862 | 0.9360715 | 0.5812922 | 0.5928908 | 0.5076073 | 0.440745 | 0.3663778 | 0.2981511 | 0 - No Comment | 0 - No Comment | 5 - Midslab
0.819 | 1.236859 | 0.6554387 | 0.6811843 | 0.5138382 | 0.4205106 | 0.3400558 | 0.2681828 | 0 - No Comment | 0 - No Comment | 1 - Joint Approach
0.819 | 1.205529 | 0.6552342 | 0.6816825 | 0.5195802 | 0.4291443 | 0.3429741 | 0.2730142 | 0 - No Comment | 0 - No Comment | 1 - Joint Approach
0.819 | 1.169503 | 0.6494214 | 0.6766508 | 0.5200817 | 0.4295439 | 0.3464942 | 0.275017 | 0 - No Comment | 0 - No Comment | 1 - Joint Approach
0.818 | 1.116129 | 0.6612903 | 0.6677419 | 0.5268817 | 0.4397849 | 0.3569892 | 0.2849462 | 1 - Low Severity | 5 - Reflection Cracking | 3 - Joint Leave
0.818 | 1.091375 | 0.6643894 | 0.6686593 | 0.530316 | 0.4432109 | 0.3612297 | 0.2860803 | 1 - Low Severity | 5 - Reflection Cracking | 3 - Joint Leave
0.818 | 1.070372 | 0.665887 | 0.6686386 | 0.5338103 | 0.4471349 | 0.3645869 | 0.2896058 | 1 - Low Severity | 5 - Reflection Cracking | 3 - Joint Leave
0.784 | 0.7900032 | 0.4172403 | 0.4320661 | 0.3547601 | 0.2996929 | 0.2425077 | 0.1895584 | 0 - No Comment | 0 - No Comment | 5 - Midslab
0.784 | 0.786802 | 0.4331641 | 0.4450085 | 0.3697124 | 0.3121827 | 0.2538071 | 0.1996616 | 0 - No Comment | 0 - No Comment | 5 - Midslab
0.784 | 0.7863411 | 0.4448677 | 0.4571118 | 0.3816067 | 0.3237875 | 0.2632474 | 0.2081491 | 0 - No Comment | 0 - No Comment | 5 - Midslab
0.748 | 1.234555 | 0.6700043 | 0.7126118 | 0.5102258 | 0.3760119 | 0.2758841 | 0.2098424 | 0 - No Comment | 0 - No Comment | 1 - Joint Approach
0.748 | 1.20697 | 0.6723332 | 0.7122822 | 0.5167871 | 0.3824904 | 0.2821929 | 0.2141946 | 0 - No Comment | 0 - No Comment | 1 - Joint Approach
0.748 | 1.174297 | 0.6692671 | 0.7055362 | 0.5187162 | 0.386642 | 0.2853623 | 0.2176145 | 0 - No Comment | 0 - No Comment | 1 - Joint Approach
0.748 | 1.176408 | 0.6790648 | 0.7088204 | 0.4994687 | 0.3804463 | 0.2964931 | 0.2327311 | 2 - Medium Severity | 5 - Reflection Cracking | 3 - Joint Leave
0.748 | 1.157131 | 0.6848847 | 0.7122118 | 0.5089667 | 0.3894108 | 0.3023057 | 0.2331341 | 2 - Medium Severity | 5 - Reflection Cracking | 3 - Joint Leave
0.748 | 1.131337 | 0.6814123 | 0.7068279 | 0.5110592 | 0.393598 | 0.3063608 | 0.2362962 | 2 - Medium Severity | 5 - Reflection Cracking | 3 - Joint Leave
0.718 | 1.004362 | 0.4936695 | 0.5447388 | 0.4011065 | 0.3149271 | 0.2436429 | 0.1819342 | 0 - No Comment | 0 - No Comment | 5 - Midslab
0.718 | 0.9885253 | 0.5065873 | 0.5550361 | 0.4156396 | 0.3263918 | 0.2532937 | 0.1886953 | 0 - No Comment | 0 - No Comment | 5 - Midslab
0.718 | 0.9764264 | 0.5152033 | 0.5630338 | 0.4277417 | 0.3382303 | 0.263068 | 0.1974718 | 0 - No Comment | 0 - No Comment | 5 - Midslab
0.667 | 0.9834313 | 0.464992 | 0.4831641 | 0.3388562 | 0.2661678 | 0.2052378 | 0.1539284 | 0 - No Comment | 0 - No Comment | 1 - Joint Approach
0.667 | 0.9717601 | 0.4769218 | 0.493132 | 0.3506527 | 0.2764269 | 0.2124392 | 0.1603959 | 0 - No Comment | 0 - No Comment | 1 - Joint Approach
0.667 | 0.9596585 | 0.4860251 | 0.4997935 | 0.3600441 | 0.2850062 | 0.2196062 | 0.165221 | 0 - No Comment | 0 - No Comment | 1 - Joint Approach
0.666 | 0.9461052 | 0.4489446 | 0.4564449 | 0.3385835 | 0.273224 | 0.2142934 | 0.16072 | 2 - Medium Severity | 5 - Reflection Cracking | 3 - Joint Leave
0.666 | 0.941076 | 0.4602904 | 0.4671221 | 0.3501281 | 0.2826644 | 0.2194705 | 0.1648164 | 2 - Medium Severity | 5 - Reflection Cracking | 3 - Joint Leave
0.666 | 0.9265986 | 0.4674114 | 0.4728942 | 0.3584401 | 0.2899047 | 0.2268522 | 0.1713385 | 2 - Medium Severity | 5 - Reflection Cracking | 3 - Joint Leave
0.629 | 0.9430509 | 0.4101626 | 0.4123156 | 0.3434169 | 0.2906664 | 0.2357627 | 0.1873183 | 0 - No Comment | 0 - No Comment | 5 - Midslab
0.629 | 0.9197584 | 0.4210526 | 0.4210526 | 0.3520276 | 0.2976704 | 0.2415876 | 0.1915444 | 0 - No Comment | 0 - No Comment | 5 - Midslab
0.629 | 0.8990775 | 0.4240672 | 0.4240672 | 0.3552251 | 0.3008399 | 0.2443894 | 0.1941347 | 0 - No Comment | 0 - No Comment | 5 - Midslab
0.601 | 0.9979546 | 0.3810959 | 0.4047798 | 0.2992787 | 0.2486812 | 0.2002368 | 0.1571752 | 0 - No Comment | 0 - No Comment | 5 - Midslab
0.601 | 0.9774371 | 0.3892525 | 0.4116431 | 0.3057182 | 0.2540475 | 0.203238 | 0.1593179 | 0 - No Comment | 0 - No Comment | 5 - Midslab
0.601 | 0.9556338 | 0.3939833 | 0.413993 | 0.3118747 | 0.2601256 | 0.2076865 | 0.1614573 | 0 - No Comment | 0 - No Comment | 5 - Midslab
0.565 | 1.060574 | 0.3050086 | 0.3232021 | 0.2493579 | 0.2076199 | 0.1637414 | 0.1294949 | 1 - Low Severity | 4 - Muliple Cracking | 5 - Midslab
0.565 | 1.011667 | 0.3125266 | 0.329558 | 0.2571745 | 0.2111896 | 0.1686111 | 0.1302904 | 1 - Low Severity | 4 - Muliple Cracking | 5 - Midslab
0.565 | 0.9747541 | 0.3191855 | 0.3329435 | 0.2627777 | 0.2139369 | 0.1726629 | 0.1348284 | 1 - Low Severity | 4 - Muliple Cracking | 5 - Midslab
0.526 | 1.345161 | 0.7236559 | 0.7150538 | 0.3935484 | 0.3064516 | 0.2430108 | 0.1849462 | 0 - No Comment | 0 - No Comment | 1 - Joint Approach
0.526 | 1.313392 | 0.7177239 | 0.7117071 | 0.406567 | 0.320612 | 0.2535671 | 0.1942582 | 0 - No Comment | 0 - No Comment | 1 - Joint Approach
0.526 | 1.257202 | 0.6947874 | 0.6941015 | 0.4101509 | 0.3230453 | 0.2565158 | 0.1982167 | 0 - No Comment | 0 - No Comment | 1 - Joint Approach
0.526 | 1.409896 | 0.6622731 | 0.744382 | 0.5196629 | 0.4051426 | 0.3122299 | 0.2376837 | 2 - Medium Severity | 5 - Reflection Cracking | 3 - Joint Leave
0.526 | 1.371841 | 0.6713082 | 0.7452295 | 0.5303421 | 0.4134434 | 0.3197524 | 0.2449716 | 2 - Medium Severity | 5 - Reflection Cracking | 3 - Joint Leave
0.526 | 1.341565 | 0.6749445 | 0.7415372 | 0.5341287 | 0.4189789 | 0.3260266 | 0.2476415 | 2 - Medium Severity | 5 - Reflection Cracking | 3 - Joint Leave
0.499 | 0.8285287 | 0.5156951 | 0.540252 | 0.429212 | 0.3598121 | 0.2914798 | 0.2274183 | 1 - Low Severity | 3 - Longitudinal Cracking | 5 - Midslab
0.499 | 0.8386656 | 0.5281119 | 0.5511475 | 0.4410886 | 0.3702756 | 0.3011688 | 0.2346216 | 1 - Low Severity | 3 - Longitudinal Cracking | 5 - Midslab
0.499 | 0.8275909 | 0.5342157 | 0.555366 | 0.4462032 | 0.3759296 | 0.3049737 | 0.2381115 | 1 - Low Severity | 3 - Longitudinal Cracking | 5 - Midslab
0.468 | 0.794899 | 0.4537726 | 0.4590861 | 0.3931987 | 0.3368757 | 0.2805526 | 0.2284803 | 0 - No Comment | 0 - No Comment | 1 - Joint Approach
0.468 | 0.7875895 | 0.4526083 | 0.4602796 | 0.3946471 | 0.3392431 | 0.2821343 | 0.2301398 | 0 - No Comment | 0 - No Comment | 1 - Joint Approach
0.468 | 0.7739959 | 0.4554118 | 0.4608577 | 0.3968686 | 0.3410483 | 0.2838666 | 0.2321307 | 0 - No Comment | 0 - No Comment | 1 - Joint Approach
0.468 | 0.8210549 | 0.4409567 | 0.4772582 | 0.3918428 | 0.3363229 | 0.2786675 | 0.2274183 | 1 - Low Severity | 5 - Reflection Cracking | 3 - Joint Leave
0.468 | 0.8153662 | 0.4500342 | 0.4825462 | 0.3986995 | 0.3405202 | 0.284052 | 0.2310062 | 1 - Low Severity | 5 - Reflection Cracking | 3 - Joint Leave
0.468 | 0.7933782 | 0.4478637 | 0.4787746 | 0.3977195 | 0.3407061 | 0.2843797 | 0.2321747 | 1 - Low Severity | 5 - Reflection Cracking | 3 - Joint Leave
0.431 | 0.5581594 | 0.3014487 | 0.3238176 | 0.2577759 | 0.2204942 | 0.1821474 | 0.1480614 | 0 - No Comment | 0 - No Comment | 5 - Midslab
0.431 | 0.5531879 | 0.3085578 | 0.3307194 | 0.2633822 | 0.2267303 | 0.1866689 | 0.1491647 | 0 - No Comment | 0 - No Comment | 5 - Midslab
0.431 | 0.5486726 | 0.3104152 | 0.3294758 | 0.2682097 | 0.2294078 | 0.1919673 | 0.1518039 | 0 - No Comment | 0 - No Comment | 5 - Midslab
0.39 | 0.872174 | 0.3857281 | 0.371799 | 0.2507232 | 0.1992928 | 0.1510768 | 0.112504 | 0 - No Comment | 0 - No Comment | 1 - Joint Approach
0.39 | 0.8643028 | 0.3963519 | 0.3818616 | 0.2608251 | 0.2079782 | 0.1610979 | 0.1218889 | 0 - No Comment | 0 - No Comment | 1 - Joint Approach
0.39 | 0.8455682 | 0.3996737 | 0.3853997 | 0.2664492 | 0.2113921 | 0.1624524 | 0.1230288 | 0 - No Comment | 0 - No Comment | 1 - Joint Approach
0.389 | 0.7666026 | 0.3277813 | 0.328849 | 0.2327568 | 0.1889814 | 0.1484091 | 0.114243 | 2 - Medium Severity | 5 - Reflection Cracking | 3 - Joint Leave
0.389 | 0.7594508 | 0.3364977 | 0.3339549 | 0.2390236 | 0.1949483 | 0.1525682 | 0.1161214 | 2 - Medium Severity | 5 - Reflection Cracking | 3 - Joint Leave
0.389 | 0.7504078 | 0.3446166 | 0.3391789 | 0.2440185 | 0.1977977 | 0.1549755 | 0.1189505 | 2 - Medium Severity | 5 - Reflection Cracking | 3 - Joint Leave
0.363 | 1.244254 | 0.5996793 | 0.6392304 | 0.4575094 | 0.3719936 | 0.2950294 | 0.2266168 | 1 - Low Severity | 4 - Muliple Cracking | 5 - Midslab
0.363 | 1.21972 | 0.6128347 | 0.6536337 | 0.4751381 | 0.3884403 | 0.3093923 | 0.2371441 | 1 - Low Severity | 4 - Muliple Cracking | 5 - Midslab
0.363 | 1.198903 | 0.6248285 | 0.6611797 | 0.4917695 | 0.4026063 | 0.3223594 | 0.2475995 | 1 - Low Severity | 4 - Muliple Cracking | 5 - Midslab
0.326 | 0.6785411 | 0.297922 | 0.2926209 | 0.2173452 | 0.1770568 | 0.1388889 | 0.1081425 | 0 - No Comment | 0 - No Comment | 1 - Joint Approach
0.326 | 0.674909 | 0.305699 | 0.2997714 | 0.2235583 | 0.1837582 | 0.1456516 | 0.112626 | 0 - No Comment | 0 - No Comment | 1 - Joint Approach
0.326 | 0.6660758 | 0.3088356 | 0.2999727 | 0.2270248 | 0.1847559 | 0.1465776 | 0.1138533 | 0 - No Comment | 0 - No Comment | 1 - Joint Approach
0.326 | 0.6480888 | 0.2722614 | 0.3096306 | 0.2295537 | 0.1879137 | 0.1505445 | 0.1174461 | 2 - Medium Severity | 5 - Reflection Cracking | 3 - Joint Leave
0.326 | 0.6433949 | 0.2789185 | 0.3131417 | 0.2352841 | 0.1925051 | 0.1540041 | 0.1214921 | 2 - Medium Severity | 5 - Reflection Cracking | 3 - Joint Leave
0.326 | 0.6386761 | 0.2824125 | 0.3152352 | 0.2393326 | 0.1948851 | 0.1559081 | 0.1230853 | 2 - Medium Severity | 5 - Reflection Cracking | 3 - Joint Leave
0.303 | 0.6958846 | 0.3762694 | 0.4061999 | 0.3249599 | 0.2715126 | 0.2202031 | 0.1688936 | 0 - No Comment | 0 - No Comment | 5 - Midslab
0.303 | 0.7030117 | 0.3916048 | 0.4197594 | 0.337002 | 0.2798396 | 0.2226772 | 0.1748998 | 0 - No Comment | 0 - No Comment | 5 - Midslab
0.303 | 0.6985344 | 0.3958362 | 0.4225449 | 0.3451582 | 0.2876318 | 0.23216 | 0.1801123 | 0 - No Comment | 0 - No Comment | 5 - Midslab
0.223 | 1.366681 | 0.7162921 | 0.7454624 | 0.5996111 | 0.5045376 | 0.4451167 | 0.3262748 | 0 - No Comment | 0 - No Comment | 1 - Joint Approach
0.223 | 1.32754 | 0.7166824 | 0.732169 | 0.4775015 | 0.5033124 | 0.4542717 | 0.3183343 | 0 - No Comment | 0 - No Comment | 1 - Joint Approach
0.223 | 1.267799 | 0.6074156 | 0.6913393 | 0.5131733 | 0.460205 | 0.5984729 | 0.2627777 | 0 - No Comment | 0 - No Comment | 1 - Joint Approach
0.223 | 1.144604 | 0.6801116 | 0.7026389 | 0.5717657 | 0.4848745 | 0.3969105 | 0.3164557 | 2 - Medium Severity | 5 - Reflection Cracking | 3 - Joint Leave
0.223 | 1.127696 | 0.6945643 | 0.7109577 | 0.5841242 | 0.4926661 | 0.405522 | 0.3218292 | 2 - Medium Severity | 5 - Reflection Cracking | 3 - Joint Leave
0.223 | 1.095277 | 0.6897976 | 0.7056313 | 0.5817155 | 0.4922208 | 0.4054798 | 0.3214925 | 2 - Medium Severity | 5 - Reflection Cracking | 3 - Joint Leave
0.2 | 1.165895 | 0.7708042 | 0.8106362 | 0.6599203 | 0.536118 | 0.4047798 | 0.3165034 | 1 - Low Severity | 4 - Muliple Cracking | 5 - Midslab
0.2 | 1.151153 | 0.7779675 | 0.8155423 | 0.6669513 | 0.5414176 | 0.4133219 | 0.3219471 | 1 - Low Severity | 4 - Muliple Cracking | 5 - Midslab
0.2 | 1.153766 | 0.7900035 | 0.826102 | 0.6803193 | 0.5518917 | 0.4213815 | 0.3290524 | 1 - Low Severity | 4 - Muliple Cracking | 5 - Midslab
0.177 | 0.8979418 | 0.4447051 | 0.4585688 | 0.3348619 | 0.2666098 | 0.1620988 | 0.1759625 | 0 - No Comment | 0 - No Comment | 1 - Joint Approach
0.177 | 0.8874587 | 0.4538911 | 0.463206 | 0.3378779 | 0.2726734 | 0.1837582 | 0.17529 | 0 - No Comment | 0 - No Comment | 1 - Joint Approach
0.177 | 0.8774677 | 0.4567733 | 0.4656229 | 0.3376447 | 0.275017 | 0.2076242 | 0.1729067 | 0 - No Comment | 0 - No Comment | 1 - Joint Approach
0.177 | 1.017638 | 0.4329236 | 0.4820951 | 0.3538215 | 0.2843399 | 0.2266168 | 0.1731694 | 2 - Medium Severity | 5 - Reflection Cracking | 3 - Joint Leave
0.177 | 1.010058 | 0.4372656 | 0.4841459 | 0.3571429 | 0.2846914 | 0.2292874 | 0.1738834 | 2 - Medium Severity | 5 - Reflection Cracking | 3 - Joint Leave
0.177 | 0.9863992 | 0.4389339 | 0.4870174 | 0.3585657 | 0.2836928 | 0.2335486 | 0.1655447 | 2 - Medium Severity | 5 - Reflection Cracking | 3 - Joint Leave
LOW | 0.511873 | 0.2668643 | 0.2774542 | 0.2065985 | 0.1675978 | 0.1307052 | 0.1011911
HIGH | 1.409896 | 0.8262917 | 0.8761601 | 0.6803193 | 0.5518917 | 0.5984729 | 0.3492938
AVERAGE | 0.9167598 | 0.4893255 | 0.5082734 | 0.3840757 | 0.3144362 | 0.2537442 | 0.1997328
STD DVTN | 0.2216333 | 0.1512178 | 0.1575045 | 0.1200613 | 0.09807028 | 0.08295716 | 0.06404266

## Joint Approach
OHIO DEPARTMENT OF TRANSPORTATION
REPORT NAME: outputB | [6 empty] | PAVEMENT DESIGN |  |  | REPORT DATE:7-31-2025
FWD MEASUREMENTS
FWD FILE: 6742225B
| DISTRICT: 04 | [6 empty] | NO OF LANES: 4
| COUNTY: 67 - Portage | [6 empty] | LANE TESTED: 1
| ROUTE TYPE: 2 - US Route | [6 empty] | TEST DATE: 07-15-25
ROUTE NO: 422
| PROJECT NO: 121263 | [6 empty] | PAVEMENT TYPE: Composite
REPORT TYPE: JOINT APPROACH
LOCATION (mi) | W(0) | W(-12) | W(12) | W(24) | W(36) | W(48) | W(60) | LOAD TRANSFER APPROACH | JOINT SUPPORT RATIO | PAVEMENT CONDITION
1.894 | 0.6423666 | 0.3148442 | 0.3317485 | 0.2482831 | 0.2070787 | 0.1658743 | 0.1299525 | 0.5164474 | 0.9957355 | No Comment
1.894 | 0.6432254 | 0.3211901 | 0.3364044 | 0.2544164 | 0.213845 | 0.1707379 | 0.1335475 | 0.5229961 | 0.9877778 | No Comment
1.894 | 0.6367319 | 0.3227549 | 0.3349088 | 0.2572586 | 0.215395 | 0.172181 | 0.1350439 | 0.5259809 | 0.9833173 | No Comment
1.777 | 0.9705317 | 0.5808243 | 0.6416827 | 0.4740551 | 0.3694213 | 0.2872091 | 0.2178091 | 0.6611661 | 1.010683 | No Comment
1.777 | 0.9595788 | 0.5867867 | 0.6419837 | 0.4772418 | 0.3736413 | 0.2912704 | 0.2224864 | 0.6690265 | 1.015853 | No Comment
1.777 | 0.9313123 | 0.5776321 | 0.6295234 | 0.4683873 | 0.366653 | 0.2840366 | 0.2164413 | 0.6759531 | 1.026856 | No Comment
1.729 | 1.35488 | 0.7534247 | 0.7512842 | 0.5019264 | 0.3820634 | 0.2964469 | 0.2215325 | 0.5545024 | 0.9613183 | No Comment
1.729 | 1.338934 | 0.7611864 | 0.7620435 | 0.5143151 | 0.3925939 | 0.3017315 | 0.2271558 | 0.5691421 | 0.9554464 | No Comment
1.729 | 1.305599 | 0.7641697 | 0.7669111 | 0.5270372 | 0.4043589 | 0.3111507 | 0.2391885 | 0.5874016 | 0.9693118 | No Comment
1.612 | 0.8615714 | 0.4927846 | 0.4970604 | 0.3527525 | 0.2886157 | 0.2276857 | 0.1785142 | 0.5769231 | 0.9617581 | No Comment
1.612 | 0.8550281 | 0.4977029 | 0.4968521 | 0.3581759 | 0.2926663 | 0.2305598 | 0.1803641 | 0.5810945 | 0.9549198 | No Comment
1.612 | 0.8415128 | 0.4990047 | 0.4955728 | 0.3603542 | 0.2972064 | 0.2313131 | 0.1818931 | 0.588907 | 0.9560481 | No Comment
1.577 | 0.7642501 | 0.331175 | 0.3513427 | 0.2420125 | 0.1974313 | 0.1560344 | 0.1241906 | 0.4597222 | 0.9729773 | No Comment
1.577 | 0.7431177 | 0.3327141 | 0.3496031 | 0.2440466 | 0.1992907 | 0.158757 | 0.1258233 | 0.4704545 | 0.9813812 | No Comment
1.577 | 0.736263 | 0.3328126 | 0.3457176 | 0.2451946 | 0.1996876 | 0.1582558 | 0.1249745 | 0.4695572 | 0.9633024 | No Comment
1.522 | 0.70965 | 0.3234387 | 0.3276944 | 0.2489627 | 0.2106607 | 0.1734227 | 0.1415044 | 0.4617691 | 0.9996707 | No Comment
1.522 | 0.6978326 | 0.3246919 | 0.3272418 | 0.2507437 | 0.2124947 | 0.1759456 | 0.1419465 | 0.4689403 | 0.9918197 | No Comment
1.522 | 0.6882619 | 0.3246131 | 0.3273524 | 0.2520203 | 0.2129845 | 0.1760033 | 0.1431311 | 0.4756219 | 0.9902977 | No Comment
1.464 | 0.7325814 | 0.2814378 | 0.3004111 | 0.2065985 | 0.1675978 | 0.1307052 | 0.1011911 | 0.4100719 | 1.007278 | No Comment
1.464 | 0.7177554 | 0.2839196 | 0.30067 | 0.2093802 | 0.1708543 | 0.1331658 | 0.1021776 | 0.4189032 | 1.017688 | No Comment
1.464 | 0.7092439 | 0.2870911 | 0.3027012 | 0.2137912 | 0.1737478 | 0.1357405 | 0.1051989 | 0.4267943 | 1.007109 | No Comment
1.44 | 0.8330673 | 0.37238 | 0.3830195 | 0.2681136 | 0.2085328 | 0.1595914 | 0.1212895 | 0.4597701 | 0.9033772 | No Comment
1.44 | 0.8289541 | 0.3797254 | 0.3882014 | 0.2729276 | 0.2169859 | 0.1644346 | 0.1237498 | 0.4683027 | 0.9052164 | No Comment
1.44 | 0.8278008 | 0.3858921 | 0.3941909 | 0.2786999 | 0.219917 | 0.1687414 | 0.1286307 | 0.4761905 | 0.8897738 | No Comment
1.379 | 1.033089 | 0.4840941 | 0.5851686 | 0.3425896 | 0.2361953 | 0.1819342 | 0.1436323 | 0.5664264 | 0.9947612 | No Comment
1.379 | 1.014776 | 0.4874321 | 0.5808424 | 0.344769 | 0.2377717 | 0.1834239 | 0.1443614 | 0.5723849 | 0.9956315 | No Comment
1.379 | 1.009678 | 0.4928272 | 0.580685 | 0.3479992 | 0.2416089 | 0.1860114 | 0.1462008 | 0.575119 | 0.9786894 | No Comment
1.331 | 0.8003397 | 0.3460355 | 0.3470969 | 0.2600573 | 0.2229063 | 0.1868167 | 0.1549729 | 0.433687 | 0.9685605 | No Comment
1.331 | 0.7871943 | 0.3464674 | 0.3481658 | 0.2606997 | 0.2216372 | 0.1868207 | 0.1545516 | 0.4422869 | 0.9667345 | No Comment
1.331 | 0.7697576 | 0.3465279 | 0.3472127 | 0.2622928 | 0.2239419 | 0.1876455 | 0.1554582 | 0.4510676 | 0.956319 | No Comment
1.269 | 1.326882 | 0.7774194 | 0.8096774 | 0.5612903 | 0.4548387 | 0.3741935 | 0.3075269 | 0.6102107 | 0.9730464 | No Comment
1.269 | 1.311223 | 0.7821181 | 0.8111804 | 0.5684247 | 0.4607231 | 0.3803744 | 0.3128473 | 0.6186441 | 0.9683268 | No Comment
1.269 | 1.277352 | 0.7747538 | 0.8021061 | 0.568244 | 0.4602024 | 0.3795131 | 0.3118162 | 0.6279443 | 0.9726981 | No Comment
1.215 | 1.22043 | 0.4677419 | 0.5311828 | 0.3150538 | 0.2376344 | 0.1892473 | 0.1516129 | 0.4352423 | 1.007359 | No Comment
1.215 | 1.176924 | 0.4654552 | 0.5306017 | 0.3188754 | 0.2382993 | 0.192011 | 0.1525801 | 0.4508376 | 1.009548 | No Comment
1.215 | 1.127434 | 0.4584899 | 0.5206696 | 0.3190981 | 0.239836 | 0.1913222 | 0.1523744 | 0.4618182 | 1.003636 | No Comment
1.133 | 1.09674 | 0.525922 | 0.5077499 | 0.3858899 | 0.2950294 | 0.2255478 | 0.1699626 | 0.462963 | 0.9293222 | No Comment
1.133 | 1.0817 | 0.5302452 | 0.5141257 | 0.3928056 | 0.3011793 | 0.2341563 | 0.1747688 | 0.4752941 | 0.9405421 | No Comment
1.133 | 1.052309 | 0.5278552 | 0.5101694 | 0.4033739 | 0.2482824 | 0.2414802 | 0.1578124 | 0.4848093 | 0.942345 | No Comment
1.065 | 0.9821905 | 0.4681668 | 0.4788312 | 0.3455263 | 0.2772742 | 0.2228858 | 0.1759625 | 0.4875136 | 0.9337773 | No Comment
1.065 | 0.9553761 | 0.4674883 | 0.478538 | 0.3450914 | 0.2821929 | 0.2277943 | 0.1793455 | 0.5008897 | 0.9422058 | No Comment
1.065 | 0.9203287 | 0.4645792 | 0.473409 | 0.3457176 | 0.2832303 | 0.2295728 | 0.1820281 | 0.5143911 | 0.9547097 | No Comment
0.978 | 1.03628 | 0.6096393 | 0.5564422 | 0.4170656 | 0.3085435 | 0.2330035 | 0.1883179 | 0.536961 | 0.9066741 | No Comment
0.978 | 1.019561 | 0.6097045 | 0.5563553 | 0.4140909 | 0.3065459 | 0.2354137 | 0.1871454 | 0.5456811 | 0.9163198 | No Comment
0.978 | 1.006933 | 0.6115725 | 0.5511703 | 0.411147 | 0.3054431 | 0.2368042 | 0.1894433 | 0.5473756 | 0.9086474 | No Comment
0.911 | 1.321219 | 0.7236772 | 0.7183324 | 0.546232 | 0.4404062 | 0.3463389 | 0.2693747 | 0.5436893 | 0.913402 | No Comment
0.911 | 1.308555 | 0.7339214 | 0.7339214 | 0.5626445 | 0.4538837 | 0.358825 | 0.2791813 | 0.5608639 | 0.9060155 | No Comment
0.911 | 1.280088 | 0.735093 | 0.7344092 | 0.5675602 | 0.458151 | 0.3631018 | 0.2817287 | 0.5737179 | 0.9151667 | No Comment
0.819 | 1.236859 | 0.6554387 | 0.6811843 | 0.5138382 | 0.4205106 | 0.3400558 | 0.2681828 | 0.5507372 | 0.9023898 | No Comment
0.819 | 1.205529 | 0.6552342 | 0.6816825 | 0.5195802 | 0.4291443 | 0.3429741 | 0.2730142 | 0.5654636 | 0.9053082 | No Comment
0.819 | 1.169503 | 0.6494214 | 0.6766508 | 0.5200817 | 0.4295439 | 0.3464942 | 0.275017 | 0.5785797 | 0.9152367 | No Comment
0.748 | 1.234555 | 0.6700043 | 0.7126118 | 0.5102258 | 0.3760119 | 0.2758841 | 0.2098424 | 0.5772217 | 0.9529007 | No Comment
0.748 | 1.20697 | 0.6723332 | 0.7122822 | 0.5167871 | 0.3824904 | 0.2821929 | 0.2141946 | 0.5901408 | 0.9587072 | No Comment
0.748 | 1.174297 | 0.6692671 | 0.7055362 | 0.5187162 | 0.386642 | 0.2853623 | 0.2176145 | 0.6008159 | 0.9634163 | No Comment
0.667 | 0.9834313 | 0.464992 | 0.4831641 | 0.3388562 | 0.2661678 | 0.2052378 | 0.1539284 | 0.4913043 | 0.962045 | No Comment
0.667 | 0.9717601 | 0.4769218 | 0.493132 | 0.3506527 | 0.2764269 | 0.2124392 | 0.1603959 | 0.5074627 | 0.9684242 | No Comment
0.667 | 0.9596585 | 0.4860251 | 0.4997935 | 0.3600441 | 0.2850062 | 0.2196062 | 0.165221 | 0.5208034 | 0.9655503 | No Comment
0.526 | 1.345161 | 0.7236559 | 0.7150538 | 0.3935484 | 0.3064516 | 0.2430108 | 0.1849462 | 0.5315747 | 1.048124 | No Comment
0.526 | 1.313392 | 0.7177239 | 0.7117071 | 0.406567 | 0.320612 | 0.2535671 | 0.1942582 | 0.5418848 | 1.044503 | No Comment
0.526 | 1.257202 | 0.6947874 | 0.6941015 | 0.4101509 | 0.3230453 | 0.2565158 | 0.1982167 | 0.5521004 | 1.067104 | No Comment
0.468 | 0.794899 | 0.4537726 | 0.4590861 | 0.3931987 | 0.3368757 | 0.2805526 | 0.2284803 | 0.5775401 | 1.032905 | No Comment
0.468 | 0.7875895 | 0.4526083 | 0.4602796 | 0.3946471 | 0.3392431 | 0.2821343 | 0.2301398 | 0.5844156 | 1.035268 | No Comment
0.468 | 0.7739959 | 0.4554118 | 0.4608577 | 0.3968686 | 0.3410483 | 0.2838666 | 0.2321307 | 0.5954266 | 1.025042 | No Comment
0.39 | 0.872174 | 0.3857281 | 0.371799 | 0.2507232 | 0.1992928 | 0.1510768 | 0.112504 | 0.4262899 | 0.878956 | No Comment
0.39 | 0.8643028 | 0.3963519 | 0.3818616 | 0.2608251 | 0.2079782 | 0.1610979 | 0.1218889 | 0.4418146 | 0.878686 | No Comment
0.39 | 0.8455682 | 0.3996737 | 0.3853997 | 0.2664492 | 0.2113921 | 0.1624524 | 0.1230288 | 0.4557878 | 0.8874598 | No Comment
0.326 | 0.6785411 | 0.297922 | 0.2926209 | 0.2173452 | 0.1770568 | 0.1388889 | 0.1081425 | 0.43125 | 0.9551209 | No Comment
0.326 | 0.674909 | 0.305699 | 0.2997714 | 0.2235583 | 0.1837582 | 0.1456516 | 0.112626 | 0.4441656 | 0.9533062 | No Comment
0.326 | 0.6660758 | 0.3088356 | 0.2999727 | 0.2270248 | 0.1847559 | 0.1465776 | 0.1138533 | 0.4503582 | 0.958864 | No Comment
0.223 | 1.366681 | 0.7162921 | 0.7454624 | 0.5996111 | 0.5045376 | 0.4451167 | 0.3262748 | 0.5454545 | 0.8375064 | No Comment
0.223 | 1.32754 | 0.7166824 | 0.732169 | 0.4775015 | 0.5033124 | 0.4542717 | 0.3183343 | 0.551523 | 0.849463 | No Comment
0.223 | 1.267799 | 0.6074156 | 0.6913393 | 0.5131733 | 0.460205 | 0.5984729 | 0.2627777 | 0.5453066 | 0.8639201 | No Comment
0.177 | 0.8979418 | 0.4447051 | 0.4585688 | 0.3348619 | 0.2666098 | 0.1620988 | 0.1759625 | 0.5106888 | 1.1333 | No Comment
0.177 | 0.8874587 | 0.4538911 | 0.463206 | 0.3378779 | 0.2726734 | 0.1837582 | 0.17529 | 0.5219466 | 1.138146 | No Comment
0.177 | 0.8774677 | 0.4567733 | 0.4656229 | 0.3376447 | 0.275017 | 0.2076242 | 0.1729067 | 0.5306439 | 1.124143 | No Comment
LOW | 0.6367319 | 0.2814378 | 0.2926209 | 0.2065985 | 0.1675978 | 0.1307052 | 0.1011911 | 0.4100719 | 0.8375064
HIGH | 1.366681 | 0.7821181 | 0.8111804 | 0.5996111 | 0.5045376 | 0.5984729 | 0.3262748 | 0.6759531 | 1.138146
AVERAGE | 0.985169 | 0.5074265 | 0.5216944 | 0.3723146 | 0.2972705 | 0.2386962 | 0.1842655 | 0.5226154 | 0.966922
STD DVTN | 0.2265063 | 0.1537345 | 0.1581411 | 0.1124174 | 0.09249801 | 0.08716187 | 0.05894878 | 0.06413816 | 0.05849854

## Joint Leave
OHIO DEPARTMENT OF TRANSPORTATION
REPORT NAME: outputB | [6 empty] | PAVEMENT DESIGN |  |  | REPORT DATE:7-31-2025
FWD MEASUREMENTS
FWD FILE: 6742225B
| DISTRICT: 04 | [6 empty] | NO OF LANES: 4
| COUNTY: 67 - Portage | [6 empty] | LANE TESTED: 1
| ROUTE TYPE: 2 - US Route | [6 empty] | TEST DATE: 07-15-25
ROUTE NO: 422
| PROJECT NO: 121263 | [6 empty] | PAVEMENT TYPE: Composite
REPORT TYPE: JOINT LEAVE
LOCATION (mi) | W(0) | W(-12) | W(12) | W(24) | W(36) | W(48) | W(60) | LOAD TRANSFER LEAVE | PAVEMENT CONDITION
1.894 | 0.6396272 | 0.3113417 | 0.3325214 | 0.2520385 | 0.2117971 | 0.1652017 | 0.1281372 | 0.486755 | Medium Severity - Reflection Cracking
1.894 | 0.6353638 | 0.3172589 | 0.3367174 | 0.2571912 | 0.2115059 | 0.1708968 | 0.1345178 | 0.4993342 | Medium Severity - Reflection Cracking
1.894 | 0.6261095 | 0.3209067 | 0.3393418 | 0.2615048 | 0.2164413 | 0.1734262 | 0.1351905 | 0.5125409 | Medium Severity - Reflection Cracking
1.777 | 0.9809 | 0.606453 | 0.628035 | 0.4661703 | 0.3690515 | 0.2902773 | 0.2136614 | 0.6182618 | Medium Severity - Reflection Cracking
1.777 | 0.9747914 | 0.6142992 | 0.6289254 | 0.4697582 | 0.3733976 | 0.2925234 | 0.2176719 | 0.6301853 | Medium Severity - Reflection Cracking
1.777 | 0.9563237 | 0.6099496 | 0.6189195 | 0.4657421 | 0.3712137 | 0.2891051 | 0.2159663 | 0.6378066 | Medium Severity - Reflection Cracking
1.729 | 1.302471 | 0.7068091 | 0.7726341 | 0.5319953 | 0.4100572 | 0.3161757 | 0.2492716 | 0.5426678 | Medium Severity - Reflection Cracking
1.729 | 1.279279 | 0.7232947 | 0.7773488 | 0.5456885 | 0.4204204 | 0.3234663 | 0.2496782 | 0.5653924 | Medium Severity - Reflection Cracking
1.729 | 1.265533 | 0.7351614 | 0.7802846 | 0.5560569 | 0.4283235 | 0.3304408 | 0.2568553 | 0.5809106 | Medium Severity - Reflection Cracking
1.611 | 0.8286232 | 0.4585688 | 0.4393729 | 0.3305961 | 0.2751413 | 0.2164871 | 0.1716967 | 0.5534106 | Medium Severity - Reflection Cracking
1.611 | 0.8164832 | 0.4632711 | 0.4419418 | 0.3352956 | 0.2764269 | 0.2209709 | 0.1748998 | 0.5673981 | Medium Severity - Reflection Cracking
1.611 | 0.8045267 | 0.462963 | 0.4382716 | 0.3340192 | 0.2757202 | 0.218107 | 0.1728395 | 0.5754476 | Medium Severity - Reflection Cracking
1.577 | 0.743598 | 0.3289403 | 0.3278689 | 0.243223 | 0.2003643 | 0.1596486 | 0.1275046 | 0.4423631 | Medium Severity - Reflection Cracking
1.577 | 0.7292818 | 0.3297918 | 0.3280918 | 0.2456439 | 0.201445 | 0.160646 | 0.1283468 | 0.4522145 | Medium Severity - Reflection Cracking
1.577 | 0.7092439 | 0.3271345 | 0.3250984 | 0.2443328 | 0.2008959 | 0.1601737 | 0.127596 | 0.461244 | Medium Severity - Reflection Cracking
1.522 | 0.7094163 | 0.3067746 | 0.3248828 | 0.247124 | 0.2130379 | 0.1757563 | 0.1448658 | 0.4324324 | Medium Severity - Reflection Cracking
1.522 | 0.6921241 | 0.3094102 | 0.3247528 | 0.2480395 | 0.2130924 | 0.1764405 | 0.1449028 | 0.4470443 | Medium Severity - Reflection Cracking
1.522 | 0.6815842 | 0.3102478 | 0.3239756 | 0.2484728 | 0.213467 | 0.1770883 | 0.1462008 | 0.4551863 | Medium Severity - Reflection Cracking
1.463 | 0.7379135 | 0.278838 | 0.3170059 | 0.225827 | 0.1812977 | 0.1420696 | 0.1092027 | 0.3778736 | Medium Severity - Reflection Cracking
1.463 | 0.7304509 | 0.2828914 | 0.3192028 | 0.2288465 | 0.184935 | 0.1444013 | 0.1106232 | 0.3872832 | Medium Severity - Reflection Cracking
1.463 | 0.7142857 | 0.28463 | 0.3178368 | 0.2304147 | 0.1863649 | 0.1457034 | 0.1131743 | 0.398482 | Medium Severity - Reflection Cracking
1.439 | 0.752574 | 0.3577115 | 0.3577115 | 0.2643032 | 0.2165375 | 0.1687719 | 0.127375 | 0.4753173 | Medium Severity - Reflection Cracking
1.439 | 0.7503828 | 0.3641314 | 0.3632806 | 0.2696954 | 0.218649 | 0.1718564 | 0.1310192 | 0.4852608 | Medium Severity - Reflection Cracking
1.439 | 0.7365555 | 0.3655548 | 0.3628319 | 0.2716133 | 0.2191967 | 0.1742682 | 0.1327434 | 0.4963031 | Medium Severity - Reflection Cracking
1.379 | 1.027676 | 0.5299292 | 0.5310019 | 0.2939283 | 0.2306372 | 0.1812916 | 0.1448187 | 0.5156576 | Medium Severity - Reflection Cracking
1.379 | 1.010343 | 0.5282503 | 0.5205573 | 0.2966065 | 0.2290794 | 0.1854859 | 0.1504402 | 0.5228426 | Medium Severity - Reflection Cracking
1.379 | 0.9881612 | 0.5228221 | 0.5214535 | 0.2976801 | 0.2347225 | 0.1861356 | 0.1491822 | 0.5290859 | Medium Severity - Reflection Cracking
1.331 | 0.7751774 | 0.3166367 | 0.3293445 | 0.2509796 | 0.218151 | 0.1842635 | 0.1524939 | 0.4084699 | Medium Severity - Reflection Cracking
1.331 | 0.7610079 | 0.3206923 | 0.3317214 | 0.2545177 | 0.2197336 | 0.1866463 | 0.1544074 | 0.4214047 | Medium Severity - Reflection Cracking
1.331 | 0.7361338 | 0.3181077 | 0.3262643 | 0.2521751 | 0.2175095 | 0.1842034 | 0.1522567 | 0.432133 | Medium Severity - Reflection Cracking
1.269 | 1.291118 | 0.7468124 | 0.7950284 | 0.6043073 | 0.5046609 | 0.4189435 | 0.3407265 | 0.5784232 | Medium Severity - Reflection Cracking
1.269 | 1.269693 | 0.7502342 | 0.7953675 | 0.6080218 | 0.508388 | 0.4215277 | 0.3440347 | 0.5908786 | Medium Severity - Reflection Cracking
1.269 | 1.242478 | 0.7467177 | 0.7897976 | 0.6065372 | 0.5067013 | 0.4198578 | 0.3425875 | 0.6009906 | Medium Severity - Reflection Cracking
1.215 | 1.229411 | 0.4833674 | 0.5070514 | 0.331575 | 0.2637528 | 0.216385 | 0.1690171 | 0.3931699 | Medium Severity - Reflection Cracking
1.215 | 1.188161 | 0.4826637 | 0.5041728 | 0.3329605 | 0.2658522 | 0.2150908 | 0.1686312 | 0.4062274 | Medium Severity - Reflection Cracking
1.215 | 1.131534 | 0.4721558 | 0.4926546 | 0.3279809 | 0.2623847 | 0.211821 | 0.1646737 | 0.4172705 | Medium Severity - Reflection Cracking
1.133 | 1.019225 | 0.5069273 | 0.5369992 | 0.3963054 | 0.3103856 | 0.2384277 | 0.1815057 | 0.4973656 | Medium Severity - Reflection Cracking
1.133 | 1.017385 | 0.5121178 | 0.5438041 | 0.403357 | 0.3160058 | 0.2440695 | 0.1866918 | 0.503367 | Medium Severity - Reflection Cracking
1.133 | 0.9916384 | 0.5106765 | 0.5417732 | 0.4008016 | 0.3137309 | 0.241172 | 0.1817428 | 0.5149826 | Medium Severity - Reflection Cracking
1.065 | 0.9171471 | 0.453769 | 0.4644459 | 0.3480675 | 0.2893444 | 0.2370275 | 0.1911168 | 0.4947614 | Medium Severity - Reflection Cracking
1.065 | 0.9001609 | 0.4598188 | 0.4708273 | 0.3556609 | 0.2963841 | 0.2404945 | 0.1913795 | 0.5108184 | Medium Severity - Reflection Cracking
1.065 | 0.8786468 | 0.4540474 | 0.4636351 | 0.3547459 | 0.295165 | 0.2396932 | 0.1924394 | 0.5167576 | Medium Severity - Reflection Cracking
0.978 | 0.9395687 | 0.5242366 | 0.5338458 | 0.4078582 | 0.3235106 | 0.2626521 | 0.2103353 | 0.5579545 | Low Severity - Reflection Cracking
0.978 | 0.9342442 | 0.5345858 | 0.5388557 | 0.4150299 | 0.3313407 | 0.2690009 | 0.2160547 | 0.5722121 | Low Severity - Reflection Cracking
0.978 | 0.9149467 | 0.5277739 | 0.5333149 | 0.4114143 | 0.3283003 | 0.2680427 | 0.2147112 | 0.5768357 | Low Severity - Reflection Cracking
0.911 | 1.206804 | 0.6825277 | 0.7159005 | 0.5587254 | 0.4564539 | 0.3627947 | 0.2874368 | 0.5655665 | Medium Severity - Reflection Cracking
0.911 | 1.185571 | 0.6898025 | 0.7188649 | 0.5650056 | 0.4607231 | 0.3675528 | 0.2880588 | 0.5818313 | Medium Severity - Reflection Cracking
0.911 | 1.171493 | 0.6982183 | 0.7250464 | 0.5743964 | 0.4691477 | 0.3728417 | 0.2937332 | 0.596007 | Medium Severity - Reflection Cracking
0.818 | 1.116129 | 0.6612903 | 0.6677419 | 0.5268817 | 0.4397849 | 0.3569892 | 0.2849462 | 0.5924855 | Low Severity - Reflection Cracking
0.818 | 1.091375 | 0.6643894 | 0.6686593 | 0.530316 | 0.4432109 | 0.3612297 | 0.2860803 | 0.6087637 | Low Severity - Reflection Cracking
0.818 | 1.070372 | 0.665887 | 0.6686386 | 0.5338103 | 0.4471349 | 0.3645869 | 0.2896058 | 0.622108 | Low Severity - Reflection Cracking
0.748 | 1.176408 | 0.6790648 | 0.7088204 | 0.4994687 | 0.3804463 | 0.2964931 | 0.2327311 | 0.5772358 | Medium Severity - Reflection Cracking
0.748 | 1.157131 | 0.6848847 | 0.7122118 | 0.5089667 | 0.3894108 | 0.3023057 | 0.2331341 | 0.5918819 | Medium Severity - Reflection Cracking
0.748 | 1.131337 | 0.6814123 | 0.7068279 | 0.5110592 | 0.393598 | 0.3063608 | 0.2362962 | 0.6023072 | Medium Severity - Reflection Cracking
0.666 | 0.9461052 | 0.4489446 | 0.4564449 | 0.3385835 | 0.273224 | 0.2142934 | 0.16072 | 0.4745187 | Medium Severity - Reflection Cracking
0.666 | 0.941076 | 0.4602904 | 0.4671221 | 0.3501281 | 0.2826644 | 0.2194705 | 0.1648164 | 0.4891107 | Medium Severity - Reflection Cracking
0.666 | 0.9265986 | 0.4674114 | 0.4728942 | 0.3584401 | 0.2899047 | 0.2268522 | 0.1713385 | 0.5044379 | Medium Severity - Reflection Cracking
0.526 | 1.409896 | 0.6622731 | 0.744382 | 0.5196629 | 0.4051426 | 0.3122299 | 0.2376837 | 0.4697318 | Medium Severity - Reflection Cracking
0.526 | 1.371841 | 0.6713082 | 0.7452295 | 0.5303421 | 0.4134434 | 0.3197524 | 0.2449716 | 0.4893484 | Medium Severity - Reflection Cracking
0.526 | 1.341565 | 0.6749445 | 0.7415372 | 0.5341287 | 0.4189789 | 0.3260266 | 0.2476415 | 0.5031024 | Medium Severity - Reflection Cracking
0.468 | 0.8210549 | 0.4409567 | 0.4772582 | 0.3918428 | 0.3363229 | 0.2786675 | 0.2274183 | 0.5370611 | Low Severity - Reflection Cracking
0.468 | 0.8153662 | 0.4500342 | 0.4825462 | 0.3986995 | 0.3405202 | 0.284052 | 0.2310062 | 0.5519412 | Low Severity - Reflection Cracking
0.468 | 0.7933782 | 0.4478637 | 0.4787746 | 0.3977195 | 0.3407061 | 0.2843797 | 0.2321747 | 0.5645022 | Low Severity - Reflection Cracking
0.389 | 0.7666026 | 0.3277813 | 0.328849 | 0.2327568 | 0.1889814 | 0.1484091 | 0.114243 | 0.4275766 | Medium Severity - Reflection Cracking
0.389 | 0.7594508 | 0.3364977 | 0.3339549 | 0.2390236 | 0.1949483 | 0.1525682 | 0.1161214 | 0.4430804 | Medium Severity - Reflection Cracking
0.389 | 0.7504078 | 0.3446166 | 0.3391789 | 0.2440185 | 0.1977977 | 0.1549755 | 0.1189505 | 0.4592391 | Medium Severity - Reflection Cracking
0.326 | 0.6480888 | 0.2722614 | 0.3096306 | 0.2295537 | 0.1879137 | 0.1505445 | 0.1174461 | 0.4200988 | Medium Severity - Reflection Cracking
0.326 | 0.6433949 | 0.2789185 | 0.3131417 | 0.2352841 | 0.1925051 | 0.1540041 | 0.1214921 | 0.4335106 | Medium Severity - Reflection Cracking
0.326 | 0.6386761 | 0.2824125 | 0.3152352 | 0.2393326 | 0.1948851 | 0.1559081 | 0.1230853 | 0.4421842 | Medium Severity - Reflection Cracking
0.223 | 1.144604 | 0.6801116 | 0.7026389 | 0.5717657 | 0.4848745 | 0.3969105 | 0.3164557 | 0.5941893 | Medium Severity - Reflection Cracking
0.223 | 1.127696 | 0.6945643 | 0.7109577 | 0.5841242 | 0.4926661 | 0.405522 | 0.3218292 | 0.6159143 | Medium Severity - Reflection Cracking
0.223 | 1.095277 | 0.6897976 | 0.7056313 | 0.5817155 | 0.4922208 | 0.4054798 | 0.3214925 | 0.6297926 | Medium Severity - Reflection Cracking
0.177 | 1.017638 | 0.4329236 | 0.4820951 | 0.3538215 | 0.2843399 | 0.2266168 | 0.1731694 | 0.4254202 | Medium Severity - Reflection Cracking
0.177 | 1.010058 | 0.4372656 | 0.4841459 | 0.3571429 | 0.2846914 | 0.2292874 | 0.1738834 | 0.4329114 | Medium Severity - Reflection Cracking
0.177 | 0.9863992 | 0.4389339 | 0.4870174 | 0.3585657 | 0.2836928 | 0.2335486 | 0.1655447 | 0.4449861 | Medium Severity - Reflection Cracking
LOW | 0.6261095 | 0.2722614 | 0.3096306 | 0.225827 | 0.1812977 | 0.1420696 | 0.1092027 | 0.3778736
HIGH | 1.409896 | 0.7502342 | 0.7953675 | 0.6080218 | 0.508388 | 0.4215277 | 0.3440347 | 0.6378066
AVERAGE | 0.9496413 | 0.4923502 | 0.5129353 | 0.3810585 | 0.3095314 | 0.2478238 | 0.1946226 | 0.5111143
STD DVTN | 0.2136292 | 0.1521805 | 0.1609319 | 0.124186 | 0.1001971 | 0.08124847 | 0.06512733 | 0.0713319

## Midslab
OHIO DEPARTMENT OF TRANSPORTATION
REPORT NAME: outputB | [6 empty] | PAVEMENT DESIGN |  |  | REPORT DATE:7-31-2025
FWD MEASUREMENTS
FWD FILE: 6742225B
| DISTRICT: 04 | [6 empty] | NO OF LANES: 4
| COUNTY: 67 - Portage | [6 empty] | LANE TESTED: 1
| ROUTE TYPE: 2 - US Route | [6 empty] | TEST DATE: 07-15-25
ROUTE NO: 422
| PROJECT NO: 121263 | [6 empty] | PAVEMENT TYPE: Composite
REPORT TYPE: MIDSLAB
LOCATION (mi) | W(0) | W(-12) | W(12) | W(24) | W(36) | W(48) | W(60) | SUBGRADE MODULUS Mr | EDWARDS RATIO | PAVEMENT CONDITION
1.931 | 0.5536296 | 0.3340687 | 0.3477256 | 0.2720874 | 0.2290157 | 0.188045 | 0.1502259 | 26626.57 | 3.685315 | No Comment
1.931 | 0.5529451 | 0.3356268 | 0.3473737 | 0.276053 | 0.2374559 | 0.1946635 | 0.1535493 | 26050.27 | 3.601093 | No Comment
1.931 | 0.5466586 | 0.3331306 | 0.3452936 | 0.27637 | 0.2385296 | 0.1952835 | 0.1540645 | 25963.16 | 3.548246 | No Comment
1.867 | 0.526149 | 0.3645008 | 0.3676704 | 0.3053354 | 0.264131 | 0.2260961 | 0.1922874 | 20802.2 | 2.736264 | No Comment
1.867 | 0.5195796 | 0.3619258 | 0.363621 | 0.3051365 | 0.2652992 | 0.2263095 | 0.1915579 | 20881.42 | 2.712389 | No Comment
1.867 | 0.511873 | 0.3572162 | 0.3579005 | 0.3011018 | 0.2620954 | 0.2237734 | 0.1895572 | 21101.81 | 2.700361 | No Comment
1.851 | 0.7941052 | 0.5004241 | 0.514207 | 0.3986429 | 0.3254877 | 0.2576336 | 0.1993215 | 20068.09 | 3.984043 | No Comment
1.851 | 0.7930302 | 0.5125372 | 0.5227369 | 0.4105397 | 0.3365916 | 0.2660433 | 0.2073948 | 19286.89 | 3.82377 | No Comment
1.851 | 0.7874763 | 0.5157224 | 0.5258878 | 0.4161019 | 0.3429114 | 0.2737869 | 0.2121171 | 18857.51 | 3.71246 | No Comment
1.817 | 0.7088204 | 0.4070138 | 0.4282678 | 0.3475027 | 0.2954304 | 0.2433581 | 0.1965994 | 20345.95 | 3.605405 | No Comment
1.817 | 0.6982883 | 0.413012 | 0.4291919 | 0.3499957 | 0.2963468 | 0.2426978 | 0.1941582 | 20601.75 | 3.596491 | No Comment
1.817 | 0.6908368 | 0.4146392 | 0.4297169 | 0.3522719 | 0.2994997 | 0.2460421 | 0.1966966 | 20335.89 | 3.512195 | No Comment
1.765 | 0.8732455 | 0.6118076 | 0.6268081 | 0.5185899 | 0.4414443 | 0.3792993 | 0.3342977 | 11965.38 | 2.612179 | No Comment
1.765 | 0.8599488 | 0.6097353 | 0.6233988 | 0.5166524 | 0.4466268 | 0.3808711 | 0.3296328 | 12134.72 | 2.608808 | No Comment
1.765 | 0.8494208 | 0.6087976 | 0.619829 | 0.5157198 | 0.4453944 | 0.3826531 | 0.3330116 | 12011.59 | 2.550725 | No Comment
1.701 | 0.8486017 | 0.6107361 | 0.6214508 | 0.5250188 | 0.4532305 | 0.3782278 | 0.3096539 | 12917.65 | 2.740484 | No Comment
1.701 | 0.8346095 | 0.6176621 | 0.625319 | 0.5317339 | 0.4594181 | 0.3862515 | 0.3181896 | 12571.12 | 2.622995 | No Comment
1.701 | 0.8320778 | 0.6170388 | 0.6225175 | 0.5314341 | 0.4595261 | 0.3855636 | 0.3170799 | 12615.12 | 2.62419 | No Comment
1.674 | 1.173568 | 0.8024029 | 0.8592577 | 0.6479296 | 0.5170564 | 0.4076378 | 0.315383 | 12682.99 | 3.721088 | No Comment
1.674 | 1.180098 | 0.8195598 | 0.8700865 | 0.6645543 | 0.5301019 | 0.4179156 | 0.3262824 | 12259.32 | 3.616798 | No Comment
1.674 | 1.176756 | 0.8262917 | 0.8761601 | 0.6753013 | 0.5388558 | 0.4287297 | 0.3345339 | 11956.94 | 3.517598 | No Comment
1.645 | 1.03304 | 0.6575842 | 0.6779661 | 0.5395838 | 0.438747 | 0.3475649 | 0.2767646 | 14452.71 | 3.732558 | No Comment
1.645 | 1.043329 | 0.6726727 | 0.6915487 | 0.5542686 | 0.4504505 | 0.3577864 | 0.2857143 | 14000 | 3.651652 | No Comment
1.645 | 1.021702 | 0.67103 | 0.6896314 | 0.5559766 | 0.4533241 | 0.3616948 | 0.287978 | 13889.95 | 3.547847 | No Comment
1.551 | 0.6301807 | 0.3007439 | 0.3230606 | 0.2678002 | 0.2337938 | 0.1934113 | 0.1540914 | 25958.62 | 4.089655 | No Comment
1.551 | 0.6242017 | 0.3040109 | 0.323597 | 0.2699481 | 0.2358852 | 0.1941582 | 0.1549859 | 25808.79 | 4.027473 | No Comment
1.551 | 0.6090333 | 0.3004292 | 0.3188228 | 0.2656857 | 0.2323047 | 0.1914299 | 0.1532802 | 26096 | 3.973333 | No Comment
1.503 | 0.6004448 | 0.2668643 | 0.2774542 | 0.222387 | 0.1948533 | 0.1599068 | 0.1313142 | 30461.29 | 4.572581 | No Comment
1.503 | 0.5964467 | 0.2707276 | 0.2800338 | 0.2275804 | 0.1979695 | 0.1632826 | 0.1345178 | 29735.85 | 4.433962 | No Comment
1.503 | 0.5879959 | 0.269922 | 0.2794168 | 0.2265175 | 0.197355 | 0.1641234 | 0.1342828 | 29787.88 | 4.378788 | No Comment
1.41 | 0.6602272 | 0.268549 | 0.2908396 | 0.2165375 | 0.1889396 | 0.1613417 | 0.1294979 | 30888.52 | 5.098361 | No Comment
1.41 | 0.6558072 | 0.2765759 | 0.2960889 | 0.2239756 | 0.196827 | 0.1662849 | 0.1348944 | 29652.83 | 4.861635 | No Comment
1.41 | 0.6468948 | 0.2768519 | 0.2945378 | 0.2244745 | 0.1965853 | 0.1659751 | 0.1360452 | 29402 | 4.755 | No Comment
1.358 | 0.6433251 | 0.3071636 | 0.3243475 | 0.2545376 | 0.2212437 | 0.1847277 | 0.1535818 | 26044.76 | 4.188811 | No Comment
1.358 | 0.6275476 | 0.3057065 | 0.321841 | 0.25390625 | 0.2199389 | 0.1842731 | 0.1528533 | 26168.89 | 4.105556 | No Comment
1.358 | 0.6083469 | 0.3017945 | 0.3167482 | 0.2508157 | 0.2161501 | 0.1814845 | 0.1502175 | 26628.05 | 4.049774 | No Comment
1.308 | 0.7765232 | 0.3994461 | 0.4207499 | 0.3547081 | 0.3067746 | 0.2588411 | 0.2130379 | 18776 | 3.645 | No Comment
1.308 | 0.7640943 | 0.4023329 | 0.4234638 | 0.3566901 | 0.3118925 | 0.2620235 | 0.2163807 | 18485.9375 | 3.53125 | No Comment
1.308 | 0.741391 | 0.3990547 | 0.4199865 | 0.3565159 | 0.3106009 | 0.2626604 | 0.215395 | 18570.53 | 3.442006 | No Comment
1.249 | 1.090968 | 0.5717657 | 0.6307659 | 0.4172924 | 0.3325467 | 0.2681828 | 0.2102553 | 19024.49 | 5.188776 | No Comment
1.249 | 1.072434 | 0.5750363 | 0.6313454 | 0.4248784 | 0.3387083 | 0.2730142 | 0.2158519 | 18531.23 | 4.968379 | No Comment
1.249 | 1.051012 | 0.5737144 | 0.6277352 | 0.4287473 | 0.3419037 | 0.276942 | 0.2188184 | 18280 | 4.803125 | No Comment
1.181 | 0.7646369 | 0.4479044 | 0.4671004 | 0.3796523 | 0.3209982 | 0.2655434 | 0.2143543 | 18660.7 | 3.567164 | No Comment
1.181 | 0.759881 | 0.4538887 | 0.4725882 | 0.3867403 | 0.3280918 | 0.2702932 | 0.2192945 | 18240.31 | 3.465116 | No Comment
1.181 | 0.7490484 | 0.4513322 | 0.4696846 | 0.3867591 | 0.3283034 | 0.2732463 | 0.2222675 | 17996.33 | 3.370031 | No Comment
1.102 | 0.6325365 | 0.3564629 | 0.3829067 | 0.3109795 | 0.2654961 | 0.2189549 | 0.1755871 | 22780.72 | 3.60241 | No Comment
1.102 | 0.6221393 | 0.3585353 | 0.384811 | 0.3136125 | 0.267842 | 0.2195287 | 0.1763011 | 22688.46 | 3.528846 | No Comment
1.102 | 0.6103764 | 0.3567311 | 0.3818243 | 0.3126484 | 0.2651746 | 0.2183791 | 0.1749746 | 22860.47 | 3.488372 | No Comment
1.031 | 0.8650886 | 0.472349 | 0.486148 | 0.4288292 | 0.370449 | 0.3046386 | 0.243074 | 16455.9 | 3.558952 | No Comment
1.031 | 0.8644701 | 0.4848845 | 0.4976223 | 0.4398777 | 0.3787364 | 0.3125 | 0.2488111 | 16076.45 | 3.474403 | No Comment
1.031 | 0.8504359 | 0.4900817 | 0.5031231 | 0.4461528 | 0.3850642 | 0.3171117 | 0.2532775 | 15792.95 | 3.357724 | No Comment
1.004 | 0.7305108 | 0.3775195 | 0.3967154 | 0.3284633 | 0.271942 | 0.2175536 | 0.1684974 | 23739.24 | 4.335443 | No Comment
1.004 | 0.7209872 | 0.3871186 | 0.406559 | 0.3389401 | 0.2797735 | 0.2248331 | 0.1749641 | 22861.84 | 4.120773 | No Comment
1.004 | 0.7121964 | 0.3931705 | 0.4122169 | 0.3448745 | 0.2856949 | 0.2305966 | 0.1788994 | 22358.94 | 3.980989 | No Comment
0.942 | 1.17019 | 0.7014734 | 0.7335042 | 0.6000427 | 0.5028828 | 0.4142644 | 0.3309844 | 12085.16 | 3.535484 | Low Severity - Longitudinal Cracking
0.942 | 1.154338 | 0.7141029 | 0.7431107 | 0.6142821 | 0.5161676 | 0.4265848 | 0.3429741 | 11662.69 | 3.365672 | Low Severity - Longitudinal Cracking
0.942 | 1.142267 | 0.7199449 | 0.7447468 | 0.6207372 | 0.5235963 | 0.4340338 | 0.3492938 | 11451.68 | 3.270217 | Low Severity - Longitudinal Cracking
0.884 | 0.8714134 | 0.5536663 | 0.5717322 | 0.4643996 | 0.392136 | 0.3209352 | 0.2603613 | 15363.27 | 3.346939 | No Comment
0.884 | 0.8822529 | 0.5649141 | 0.5793772 | 0.4738812 | 0.3990131 | 0.3266973 | 0.26374 | 15166.45 | 3.345161 | No Comment
0.884 | 0.8706027 | 0.5685847 | 0.581538 | 0.4772293 | 0.4029179 | 0.3313335 | 0.2679302 | 14929.26 | 3.249364 | No Comment
0.862 | 0.9532929 | 0.5649537 | 0.5798489 | 0.4904777 | 0.4277051 | 0.3532291 | 0.2862007 | 13976.21 | 3.330855 | No Comment
0.862 | 0.9441624 | 0.572758 | 0.5846024 | 0.498308 | 0.42978 | 0.357022 | 0.2901861 | 13784.26 | 3.253644 | No Comment
0.862 | 0.9360715 | 0.5812922 | 0.5928908 | 0.5076073 | 0.440745 | 0.3663778 | 0.2981511 | 13416.02 | 3.139588 | No Comment
0.784 | 0.7900032 | 0.4172403 | 0.4320661 | 0.3547601 | 0.2996929 | 0.2425077 | 0.1895584 | 21101.68 | 4.167598 | No Comment
0.784 | 0.786802 | 0.4331641 | 0.4450085 | 0.3697124 | 0.3121827 | 0.2538071 | 0.1996616 | 20033.9 | 3.940678 | No Comment
0.784 | 0.7863411 | 0.4448677 | 0.4571118 | 0.3816067 | 0.3237875 | 0.2632474 | 0.2081491 | 19216.99 | 3.777778 | No Comment
0.718 | 1.004362 | 0.4936695 | 0.5447388 | 0.4011065 | 0.3149271 | 0.2436429 | 0.1819342 | 21985.96 | 5.520468 | No Comment
0.718 | 0.9885253 | 0.5065873 | 0.5550361 | 0.4156396 | 0.3263918 | 0.2532937 | 0.1886953 | 21198.2 | 5.238739 | No Comment
0.718 | 0.9764264 | 0.5152033 | 0.5630338 | 0.4277417 | 0.3382303 | 0.263068 | 0.1974718 | 20256.06 | 4.944637 | No Comment
0.629 | 0.9430509 | 0.4101626 | 0.4123156 | 0.3434169 | 0.2906664 | 0.2357627 | 0.1873183 | 21354.02 | 5.034483 | No Comment
0.629 | 0.9197584 | 0.4210526 | 0.4210526 | 0.3520276 | 0.2976704 | 0.2415876 | 0.1915444 | 20882.88 | 4.801802 | No Comment
0.629 | 0.8990775 | 0.4240672 | 0.4240672 | 0.3552251 | 0.3008399 | 0.2443894 | 0.1941347 | 20604.26 | 4.631206 | No Comment
0.601 | 0.9979546 | 0.3810959 | 0.4047798 | 0.2992787 | 0.2486812 | 0.2002368 | 0.1571752 | 25449.32 | 6.349315 | No Comment
0.601 | 0.9774371 | 0.3892525 | 0.4116431 | 0.3057182 | 0.2540475 | 0.203238 | 0.1593179 | 25107.03 | 6.135135 | No Comment
0.601 | 0.9556338 | 0.3939833 | 0.413993 | 0.3118747 | 0.2601256 | 0.2076865 | 0.1614573 | 24774.36 | 5.918803 | No Comment
0.565 | 1.060574 | 0.3050086 | 0.3232021 | 0.2493579 | 0.2076199 | 0.1637414 | 0.1294949 | 30889.26 | 8.190083 | Low Severity - Muliple Cracking
0.565 | 1.011667 | 0.3125266 | 0.329558 | 0.2571745 | 0.2111896 | 0.1686111 | 0.1302904 | 30700.65 | 7.764706 | Low Severity - Muliple Cracking
0.565 | 0.9747541 | 0.3191855 | 0.3329435 | 0.2627777 | 0.2139369 | 0.1726629 | 0.1348284 | 29667.35 | 7.229592 | Low Severity - Muliple Cracking
0.499 | 0.8285287 | 0.5156951 | 0.540252 | 0.429212 | 0.3598121 | 0.2914798 | 0.2274183 | 17588.73 | 3.643192 | Low Severity - Longitudinal Cracking
0.499 | 0.8386656 | 0.5281119 | 0.5511475 | 0.4410886 | 0.3702756 | 0.3011688 | 0.2346216 | 17048.73 | 3.574545 | Low Severity - Longitudinal Cracking
0.499 | 0.8275909 | 0.5342157 | 0.555366 | 0.4462032 | 0.3759296 | 0.3049737 | 0.2381115 | 16798.85 | 3.475645 | Low Severity - Longitudinal Cracking
0.431 | 0.5581594 | 0.3014487 | 0.3238176 | 0.2577759 | 0.2204942 | 0.1821474 | 0.1480614 | 27015.83 | 3.769784 | No Comment
0.431 | 0.5531879 | 0.3085578 | 0.3307194 | 0.2633822 | 0.2267303 | 0.1866689 | 0.1491647 | 26816 | 3.708571 | No Comment
0.431 | 0.5486726 | 0.3104152 | 0.3294758 | 0.2682097 | 0.2294078 | 0.1919673 | 0.1518039 | 26349.78 | 3.61435 | No Comment
0.363 | 1.244254 | 0.5996793 | 0.6392304 | 0.4575094 | 0.3719936 | 0.2950294 | 0.2266168 | 17650.94 | 5.490566 | Low Severity - Muliple Cracking
0.363 | 1.21972 | 0.6128347 | 0.6536337 | 0.4751381 | 0.3884403 | 0.3093923 | 0.2371441 | 16867.38 | 5.143369 | Low Severity - Muliple Cracking
0.363 | 1.198903 | 0.6248285 | 0.6611797 | 0.4917695 | 0.4026063 | 0.3223594 | 0.2475995 | 16155.12 | 4.842105 | Low Severity - Muliple Cracking
0.303 | 0.6958846 | 0.3762694 | 0.4061999 | 0.3249599 | 0.2715126 | 0.2202031 | 0.1688936 | 23683.54 | 4.120253 | No Comment
0.303 | 0.7030117 | 0.3916048 | 0.4197594 | 0.337002 | 0.2798396 | 0.2226772 | 0.1748998 | 22870.24 | 4.019512 | No Comment
0.303 | 0.6985344 | 0.3958362 | 0.4225449 | 0.3451582 | 0.2876318 | 0.23216 | 0.1801123 | 22208.37 | 3.878327 | No Comment
0.2 | 1.165895 | 0.7708042 | 0.8106362 | 0.6599203 | 0.536118 | 0.4047798 | 0.3165034 | 12638.1 | 3.683673 | Low Severity - Muliple Cracking
0.2 | 1.151153 | 0.7779675 | 0.8155423 | 0.6669513 | 0.5414176 | 0.4133219 | 0.3219471 | 12424.4 | 3.575597 | Low Severity - Muliple Cracking
0.2 | 1.153766 | 0.7900035 | 0.826102 | 0.6803193 | 0.5518917 | 0.4213815 | 0.3290524 | 12156.12 | 3.506329 | Low Severity - Muliple Cracking
LOW | 0.511873 | 0.2668643 | 0.2774542 | 0.2165375 | 0.1889396 | 0.1599068 | 0.1294949 | 11451.68 | 2.550725
HIGH | 1.244254 | 0.8262917 | 0.8761601 | 0.6803193 | 0.5518917 | 0.4340338 | 0.3492938 | 30889.26 | 8.190083
AVERAGE | 0.8350737 | 0.4722885 | 0.4936904 | 0.3959937 | 0.3322349 | 0.2706542 | 0.2163275 | 20070.13 | 4.024262
STD DVTN | 0.1994826 | 0.1481341 | 0.1546865 | 0.1228142 | 0.09880159 | 0.07861041 | 0.06393091 | 5610.151 | 1.044938

## Statistical Summary
OHIO DEPARTMENT OF TRANSPORTATION
REPORT NAME: outputB |  |  |  |  | PAVEMENT DESIGN |  |  | REPORT DATE:7-31-2025
FWD MEASUREMENTS
FWD FILE: 6742225B
| DISTRICT: 04 |  |  |  |  | NO OF LANES: 4
| COUNTY: 67 - Portage |  |  |  |  | LANE TESTED: 1
| ROUTE TYPE: 2 - US Route |  |  |  |  | TEST DATE: 07-15-25
ROUTE NO: 422
| PROJECT NO: 121263 |  |  |  |  | PAVEMENT TYPE: Composite
REPORT TYPE: STATISTICAL SUMMARY
|  | W(0) Joint Appr. |  | W(0) Joint Lv. |  | W(0) Crack Appr. | W(0) Crack Lv.
| Less than 0.75 | 18.67% |  | 22.67%
| Between 0.75 & 1.25 | 61.33% |  | 66.67%
| More than 1.25 | 20% |  | 10.67%
| Average | 0.985169 |  | 0.9496413
|  | Joint Support Ratio |  |  | Crack Support Ratio
| Less than 0.50 | 0%
| Between 0.50 & 1.50 | 100%
| More than 1.50 | 0%
| Average | 0.966922
|  | Load Transfer |  |  | Crack Load Transfer
| Less than 0.70 | 100%
| Average | 0.5226154
Subgrade Modulus (midslab)
| Average Mr (psi) | 20070.13
| Standard Deviation Mr (psi) | 5610.151 |  |  | Design Modulus (psi) = |  | 6623.143