## List All
OHIO DEPARTMENT OF TRANSPORTATION
REPORT NAME: outputA | [6 empty] | PAVEMENT DESIGN |  |  | REPORT DATE:7-31-2025
FWD MEASUREMENTS
FWD FILE: 6742225A
| DISTRICT: 04 | [6 empty] | NO OF LANES: 4
| COUNTY: 67 - Portage | [6 empty] | LANE TESTED: 4
| ROUTE TYPE: 2 - US Route | [6 empty] | TEST DATE: 07-15-25
ROUTE NO: 422
| PROJECT NO: 121263 | [6 empty] | PAVEMENT TYPE: Composite
REPORT TYPE: LIST ALL RECORDS
LOCATION (mi) | W(0) | W(-12) | W(12) | W(24) | W(36) | W(48) | W(60) | SEVERITY | DISTRESS | TYPE OF READING
0.195 | 0.7560949 | 0.3877135 | 0.4091934 | 0.2889056 | 0.2330577 | 0.1847277 | 0.1471378 | 0 - No Comment | 0 - No Comment | 5 - Midslab
0.195 | 0.761166 | 0.3963519 | 0.4159564 | 0.2966246 | 0.2403682 | 0.1909308 | 0.1517218 | 0 - No Comment | 0 - No Comment | 5 - Midslab
0.195 | 0.7614283 | 0.4091563 | 0.4249195 | 0.3077239 | 0.2501542 | 0.199438 | 0.1596875 | 0 - No Comment | 0 - No Comment | 5 - Midslab
0.239 | 0.8913769 | 0.4887501 | 0.5135106 | 0.4026268 | 0.3326515 | 0.2702121 | 0.2120788 | 0 - No Comment | 0 - No Comment | 1 - Joint Approach
0.239 | 0.8864219 | 0.4970111 | 0.5200683 | 0.411614 | 0.3390265 | 0.2758326 | 0.2186166 | 0 - No Comment | 0 - No Comment | 1 - Joint Approach
0.239 | 0.8670994 | 0.4974376 | 0.5199863 | 0.4140758 | 0.3430133 | 0.279467 | 0.2220704 | 0 - No Comment | 0 - No Comment | 1 - Joint Approach
0.239 | 0.8779209 | 0.4870059 | 0.5252238 | 0.4160297 | 0.3505132 | 0.2817209 | 0.2227561 | 2 - Medium Severity | 5 - Reflection Cracking | 3 - Joint Leave
0.239 | 0.8834228 | 0.5135978 | 0.5465096 | 0.4339165 | 0.3620301 | 0.2927421 | 0.2286506 | 2 - Medium Severity | 5 - Reflection Cracking | 3 - Joint Leave
0.239 | 0.8635543 | 0.5071558 | 0.5425872 | 0.4355982 | 0.3675142 | 0.2994303 | 0.237599 | 2 - Medium Severity | 5 - Reflection Cracking | 3 - Joint Leave
0.268 | 0.7514698 | 0.3602352 | 0.3923036 | 0.3164083 | 0.2544094 | 0.1956173 | 0.1507215 | 0 - No Comment | 0 - No Comment | 5 - Midslab
0.268 | 0.7623203 | 0.3730322 | 0.403833 | 0.3276865 | 0.2626626 | 0.2027721 | 0.1540041 | 0 - No Comment | 0 - No Comment | 5 - Midslab
0.268 | 0.7606172 | 0.3816742 | 0.4130821 | 0.3359279 | 0.2683327 | 0.2068824 | 0.1577222 | 0 - No Comment | 0 - No Comment | 5 - Midslab
0.31 | 1.104682 | 0.6182364 | 0.661095 | 0.4607307 | 0.3610843 | 0.289296 | 0.2260795 | 0 - No Comment | 0 - No Comment | 1 - Joint Approach
0.31 | 1.100094 | 0.6325327 | 0.6667237 | 0.4743995 | 0.3718267 | 0.2991709 | 0.2350628 | 0 - No Comment | 0 - No Comment | 1 - Joint Approach
0.31 | 1.098374 | 0.6419341 | 0.6704182 | 0.4821453 | 0.3779353 | 0.3035987 | 0.2389885 | 0 - No Comment | 0 - No Comment | 1 - Joint Approach
0.311 | 0.9925719 | 0.625471 | 0.6007105 | 0.4650662 | 0.3864786 | 0.3143503 | 0.2486812 | 1 - Low Severity | 5 - Reflection Cracking | 3 - Joint Leave
0.311 | 0.9856263 | 0.6314168 | 0.6066051 | 0.474846 | 0.3944216 | 0.3208419 | 0.2549624 | 1 - Low Severity | 5 - Reflection Cracking | 3 - Joint Leave
0.311 | 0.9798908 | 0.6364453 | 0.6101859 | 0.4809619 | 0.3994195 | 0.3254785 | 0.2577569 | 1 - Low Severity | 5 - Reflection Cracking | 3 - Joint Leave
0.339 | 0.7298956 | 0.3961675 | 0.3929379 | 0.3186565 | 0.2594467 | 0.2013134 | 0.1507159 | 0 - No Comment | 0 - No Comment | 5 - Midslab
0.339 | 0.7406137 | 0.4174524 | 0.4123093 | 0.3360192 | 0.2734442 | 0.214298 | 0.1628664 | 0 - No Comment | 0 - No Comment | 5 - Midslab
0.339 | 0.7448133 | 0.4343015 | 0.4266943 | 0.3499308 | 0.2842324 | 0.2233748 | 0.1673582 | 0 - No Comment | 0 - No Comment | 5 - Midslab
0.367 | 1.325717 | 0.5755551 | 0.6089674 | 0.4257383 | 0.3298125 | 0.2478983 | 0.1778401 | 0 - No Comment | 0 - No Comment | 1 - Joint Approach
0.367 | 1.310368 | 0.5940679 | 0.6248397 | 0.4444824 | 0.3453287 | 0.2589965 | 0.1871955 | 0 - No Comment | 0 - No Comment | 1 - Joint Approach
0.367 | 1.301616 | 0.613175 | 0.642867 | 0.4640243 | 0.362519 | 0.2720619 | 0.196796 | 0 - No Comment | 0 - No Comment | 1 - Joint Approach
0.367 | 1.112914 | 0.5645685 | 0.5861994 | 0.4358642 | 0.3450141 | 0.2606533 | 0.1903526 | 2 - Medium Severity | 5 - Reflection Cracking | 3 - Joint Leave
0.367 | 1.127489 | 0.5878804 | 0.6068442 | 0.4568572 | 0.3620378 | 0.2723903 | 0.2008448 | 2 - Medium Severity | 5 - Reflection Cracking | 3 - Joint Leave
0.367 | 1.115711 | 0.6030497 | 0.6189195 | 0.471262 | 0.3746636 | 0.2828952 | 0.2083765 | 2 - Medium Severity | 5 - Reflection Cracking | 3 - Joint Leave
0.397 | 0.6733971 | 0.3694555 | 0.3930834 | 0.3340135 | 0.2899796 | 0.2405757 | 0.1933197 | 0 - No Comment | 0 - No Comment | 5 - Midslab
0.397 | 0.687885 | 0.3850103 | 0.409822 | 0.3516427 | 0.3080082 | 0.2532512 | 0.2044832 | 0 - No Comment | 0 - No Comment | 5 - Midslab
0.397 | 0.6830845 | 0.3900392 | 0.4154915 | 0.3583958 | 0.3136823 | 0.2614019 | 0.2091216 | 0 - No Comment | 0 - No Comment | 5 - Midslab
0.427 | 0.7511437 | 0.3606767 | 0.3787637 | 0.2840728 | 0.2319396 | 0.1808703 | 0.1393765 | 0 - No Comment | 0 - No Comment | 1 - Joint Approach
0.427 | 0.7445814 | 0.3697408 | 0.3875903 | 0.2932427 | 0.238844 | 0.1878453 | 0.1453464 | 0 - No Comment | 0 - No Comment | 1 - Joint Approach
0.427 | 0.7428649 | 0.3768947 | 0.3925987 | 0.2990578 | 0.2444353 | 0.1918613 | 0.1481633 | 0 - No Comment | 0 - No Comment | 1 - Joint Approach
0.427 | 0.6750241 | 0.3675131 | 0.3728705 | 0.2785814 | 0.2325083 | 0.1832208 | 0.1425051 | 2 - Medium Severity | 5 - Reflection Cracking | 3 - Joint Leave
0.427 | 0.6838191 | 0.3761005 | 0.3803744 | 0.2863493 | 0.2376271 | 0.188905 | 0.1470211 | 2 - Medium Severity | 5 - Reflection Cracking | 3 - Joint Leave
0.427 | 0.6803329 | 0.3810965 | 0.3831602 | 0.2909816 | 0.2421407 | 0.192612 | 0.1506501 | 2 - Medium Severity | 5 - Reflection Cracking | 3 - Joint Leave
0.454 | 0.7646369 | 0.4361736 | 0.4575024 | 0.3455263 | 0.2858057 | 0.2292844 | 0.1791618 | 0 - No Comment | 0 - No Comment | 5 - Midslab
0.454 | 0.7807705 | 0.4483464 | 0.4670985 | 0.3571429 | 0.2932151 | 0.235254 | 0.1815547 | 0 - No Comment | 0 - No Comment | 5 - Midslab
0.454 | 0.7716449 | 0.4543904 | 0.4714471 | 0.361602 | 0.2988333 | 0.2387938 | 0.1855769 | 0 - No Comment | 0 - No Comment | 5 - Midslab
0.475 | 0.9918855 | 0.4153321 | 0.4922059 | 0.3235106 | 0.2509075 | 0.1932522 | 0.1484091 | 0 - No Comment | 0 - No Comment | 1 - Joint Approach
0.475 | 0.9846285 | 0.4295474 | 0.499573 | 0.3347566 | 0.2596072 | 0.2006832 | 0.1520068 | 0 - No Comment | 0 - No Comment | 1 - Joint Approach
0.475 | 0.9731544 | 0.4376113 | 0.5033557 | 0.341734 | 0.2650322 | 0.2061361 | 0.1575127 | 0 - No Comment | 0 - No Comment | 1 - Joint Approach
0.476 | 1.049872 | 0.4516267 | 0.5019264 | 0.3456764 | 0.2739726 | 0.2129709 | 0.1626712 | 2 - Medium Severity | 5 - Reflection Cracking | 3 - Joint Leave
0.476 | 1.046372 | 0.4645791 | 0.5090691 | 0.3584873 | 0.2849076 | 0.2198836 | 0.1685489 | 2 - Medium Severity | 5 - Reflection Cracking | 3 - Joint Leave
0.476 | 1.027722 | 0.4691477 | 0.5117975 | 0.3652748 | 0.2902937 | 0.2270069 | 0.1747266 | 2 - Medium Severity | 5 - Reflection Cracking | 3 - Joint Leave
0.506 | 1.210026 | 0.6060933 | 0.627701 | 0.5315471 | 0.4537597 | 0.3727312 | 0.298185 | 0 - No Comment | 0 - No Comment | 5 - Midslab
0.506 | 1.187565 | 0.6183259 | 0.6372718 | 0.5434034 | 0.4650362 | 0.3823631 | 0.3057182 | 0 - No Comment | 0 - No Comment | 5 - Midslab
0.506 | 1.147303 | 0.6217151 | 0.6383126 | 0.5470263 | 0.466805 | 0.3865837 | 0.3112033 | 0 - No Comment | 0 - No Comment | 5 - Midslab
0.537 | 1.055205 | 0.574875 | 0.5835688 | 0.458596 | 0.3781787 | 0.2988481 | 0.2303847 | 0 - No Comment | 0 - No Comment | 1 - Joint Approach
0.537 | 1.061549 | 0.5956086 | 0.6033887 | 0.4789073 | 0.3967842 | 0.3155256 | 0.2437759 | 0 - No Comment | 0 - No Comment | 1 - Joint Approach
0.537 | 1.051132 | 0.6023343 | 0.6085869 | 0.4849243 | 0.4029457 | 0.3223565 | 0.24802 | 0 - No Comment | 0 - No Comment | 1 - Joint Approach
0.537 | 0.9881121 | 0.5693096 | 0.5540408 | 0.4602465 | 0.3860835 | 0.3075581 | 0.2399389 | 2 - Medium Severity | 5 - Reflection Cracking | 3 - Joint Leave
0.537 | 0.9854772 | 0.5843707 | 0.5670816 | 0.4737206 | 0.3985131 | 0.3189834 | 0.2506916 | 2 - Medium Severity | 5 - Reflection Cracking | 3 - Joint Leave
0.537 | 0.9825784 | 0.595122 | 0.5777003 | 0.4836237 | 0.4083624 | 0.3289199 | 0.2585366 | 2 - Medium Severity | 5 - Reflection Cracking | 3 - Joint Leave
0.56 | 0.8719111 | 0.5265998 | 0.5676055 | 0.4111363 | 0.3215712 | 0.2481925 | 0.1845257 | 0 - No Comment | 0 - No Comment | 5 - Midslab
0.56 | 0.8827325 | 0.5463306 | 0.5833262 | 0.4284608 | 0.3372623 | 0.2615504 | 0.1944421 | 0 - No Comment | 0 - No Comment | 5 - Midslab
0.56 | 0.8879829 | 0.5576671 | 0.5915279 | 0.4408818 | 0.3482828 | 0.2708866 | 0.203856 | 0 - No Comment | 0 - No Comment | 5 - Midslab
0.584 | 1.12854 | 0.5849673 | 0.6002179 | 0.4379085 | 0.3507625 | 0.2799564 | 0.2156863 | 0 - No Comment | 0 - No Comment | 1 - Joint Approach
0.584 | 1.122722 | 0.5976336 | 0.6114518 | 0.4525434 | 0.3644529 | 0.2893169 | 0.2236808 | 0 - No Comment | 0 - No Comment | 1 - Joint Approach
0.584 | 1.121208 | 0.6116315 | 0.6249126 | 0.4669369 | 0.376765 | 0.2998742 | 0.2327695 | 0 - No Comment | 0 - No Comment | 1 - Joint Approach
0.584 | 0.9919775 | 0.5800087 | 0.5886817 | 0.4661752 | 0.3837814 | 0.3057242 | 0.2385082 | 2 - Medium Severity | 5 - Reflection Cracking | 3 - Joint Leave
0.584 | 1.009586 | 0.5959064 | 0.6045427 | 0.4827705 | 0.3981346 | 0.3186804 | 0.2478625 | 2 - Medium Severity | 5 - Reflection Cracking | 3 - Joint Leave
0.584 | 1.002162 | 0.6074343 | 0.6158031 | 0.4951531 | 0.409373 | 0.32708 | 0.2559453 | 2 - Medium Severity | 5 - Reflection Cracking | 3 - Joint Leave
0.613 | 1.287544 | 0.7481968 | 0.7686511 | 0.5092044 | 0.369254 | 0.2766713 | 0.1991603 | 2 - Medium Severity | 3 - Longitudinal Cracking | 5 - Midslab
0.613 | 1.296567 | 0.7734664 | 0.7880926 | 0.5334251 | 0.3880237 | 0.2882216 | 0.2099286 | 2 - Medium Severity | 3 - Longitudinal Cracking | 5 - Midslab
0.613 | 1.297279 | 0.7915949 | 0.8053738 | 0.5545987 | 0.4064761 | 0.3031347 | 0.2204616 | 2 - Medium Severity | 3 - Longitudinal Cracking | 5 - Midslab
0.647 | 0.9491779 | 0.540252 | 0.5818919 | 0.3971813 | 0.3160367 | 0.2434337 | 0.186846 | 0 - No Comment | 0 - No Comment | 1 - Joint Approach
0.647 | 0.957121 | 0.5547048 | 0.587885 | 0.4100732 | 0.3283988 | 0.2543815 | 0.1948273 | 0 - No Comment | 0 - No Comment | 1 - Joint Approach
0.647 | 0.9575566 | 0.5675174 | 0.597785 | 0.4244342 | 0.3398225 | 0.2655293 | 0.2036184 | 0 - No Comment | 0 - No Comment | 1 - Joint Approach
0.647 | 0.9789911 | 0.5332196 | 0.5545484 | 0.4084462 | 0.3337955 | 0.2634105 | 0.2036899 | 2 - Medium Severity | 5 - Reflection Cracking | 3 - Joint Leave
0.647 | 0.9861916 | 0.5531879 | 0.57194 | 0.4278895 | 0.3477668 | 0.2778725 | 0.2165019 | 2 - Medium Severity | 5 - Reflection Cracking | 3 - Joint Leave
0.647 | 0.9782086 | 0.5588781 | 0.5795009 | 0.4365161 | 0.3581494 | 0.2845948 | 0.2206641 | 2 - Medium Severity | 5 - Reflection Cracking | 3 - Joint Leave
0.68 | 0.9751126 | 0.5782021 | 0.6125295 | 0.5288565 | 0.4505471 | 0.3636559 | 0.2864192 | 0 - No Comment | 0 - No Comment | 5 - Midslab
0.68 | 0.9824652 | 0.6016847 | 0.6352072 | 0.5526904 | 0.4727523 | 0.3833591 | 0.3025615 | 0 - No Comment | 0 - No Comment | 5 - Midslab
0.68 | 0.9819086 | 0.615937 | 0.6497721 | 0.5682917 | 0.4875017 | 0.3970446 | 0.3148736 | 0 - No Comment | 0 - No Comment | 5 - Midslab
0.712 | 0.7818492 | 0.4090328 | 0.4111632 | 0.2961227 | 0.241798 | 0.1917341 | 0.1512569 | 0 - No Comment | 0 - No Comment | 1 - Joint Approach
0.712 | 0.790035 | 0.4214657 | 0.4180531 | 0.3062879 | 0.2508318 | 0.1970822 | 0.1569832 | 0 - No Comment | 0 - No Comment | 1 - Joint Approach
0.712 | 0.7862695 | 0.4299374 | 0.4244342 | 0.3136823 | 0.2565866 | 0.2036184 | 0.1609686 | 0 - No Comment | 0 - No Comment | 1 - Joint Approach
0.712 | 0.7001603 | 0.404062 | 0.4126136 | 0.3142704 | 0.2608231 | 0.2073757 | 0.1646179 | 2 - Medium Severity | 5 - Reflection Cracking | 3 - Joint Leave
0.712 | 0.7056607 | 0.4119209 | 0.4213411 | 0.3237133 | 0.2663355 | 0.2132397 | 0.1669949 | 2 - Medium Severity | 5 - Reflection Cracking | 3 - Joint Leave
0.712 | 0.7104502 | 0.4199367 | 0.4281977 | 0.3318188 | 0.2739915 | 0.2196062 | 0.173482 | 2 - Medium Severity | 5 - Reflection Cracking | 3 - Joint Leave
0.745 | 0.7365045 | 0.404062 | 0.4329236 | 0.3527525 | 0.2907536 | 0.2319615 | 0.1785142 | 0 - No Comment | 0 - No Comment | 5 - Midslab
0.745 | 0.7464607 | 0.4178464 | 0.4461604 | 0.3672244 | 0.3071643 | 0.2410982 | 0.1861862 | 0 - No Comment | 0 - No Comment | 5 - Midslab
0.745 | 0.7403588 | 0.4262047 | 0.4516395 | 0.3739603 | 0.3100296 | 0.2474737 | 0.1911047 | 0 - No Comment | 0 - No Comment | 5 - Midslab
0.769 | 1.283865 | 0.6223479 | 0.6560766 | 0.4906974 | 0.4003917 | 0.3079099 | 0.2350125 | 0 - No Comment | 0 - No Comment | 1 - Joint Approach
0.769 | 1.251403 | 0.6244063 | 0.6589516 | 0.495725 | 0.4050436 | 0.310044 | 0.2383626 | 0 - No Comment | 0 - No Comment | 1 - Joint Approach
0.769 | 1.242184 | 0.6259553 | 0.660692 | 0.5009032 | 0.4119772 | 0.3112408 | 0.2438516 | 0 - No Comment | 0 - No Comment | 1 - Joint Approach
0.769 | 1.381787 | 0.6571646 | 0.7137417 | 0.5548907 | 0.4439125 | 0.3361985 | 0.2469807 | 2 - Medium Severity | 5 - Reflection Cracking | 3 - Joint Leave
0.769 | 1.369721 | 0.6710424 | 0.7289058 | 0.5717247 | 0.4577252 | 0.3497711 | 0.2590897 | 2 - Medium Severity | 5 - Reflection Cracking | 3 - Joint Leave
0.769 | 1.335365 | 0.6690677 | 0.7272475 | 0.5714088 | 0.457127 | 0.3483862 | 0.2562682 | 2 - Medium Severity | 5 - Reflection Cracking | 3 - Joint Leave
0.798 | 0.612879 | 0.4543019 | 0.4435873 | 0.3750134 | 0.3042966 | 0.2367942 | 0.1810779 | 0 - No Comment | 0 - No Comment | 5 - Midslab
0.798 | 0.6364645 | 0.4794813 | 0.4700964 | 0.402696 | 0.3310298 | 0.2636294 | 0.2056139 | 0 - No Comment | 0 - No Comment | 5 - Midslab
0.798 | 0.63936 | 0.4875547 | 0.4772976 | 0.4096007 | 0.3378009 | 0.2707877 | 0.2099289 | 0 - No Comment | 0 - No Comment | 5 - Midslab
0.829 | 0.7288099 | 0.5169092 | 0.5094178 | 0.4098887 | 0.3135702 | 0.234375 | 0.1744435 | 0 - No Comment | 0 - No Comment | 1 - Joint Approach
0.829 | 0.7403928 | 0.529462 | 0.5183604 | 0.4175918 | 0.3193851 | 0.2391119 | 0.1793339 | 0 - No Comment | 0 - No Comment | 1 - Joint Approach
0.829 | 0.7450628 | 0.5406712 | 0.5261704 | 0.4267366 | 0.3266123 | 0.2458224 | 0.1850573 | 0 - No Comment | 0 - No Comment | 1 - Joint Approach
0.83 | 0.7275275 | 0.468851 | 0.5033412 | 0.397715 | 0.3158008 | 0.2457426 | 0.1875404 | 2 - Medium Severity | 5 - Reflection Cracking | 3 - Joint Leave
0.83 | 0.7325412 | 0.4769638 | 0.5120096 | 0.4051628 | 0.3231045 | 0.2530131 | 0.1923241 | 2 - Medium Severity | 5 - Reflection Cracking | 3 - Joint Leave
0.83 | 0.7334612 | 0.4821257 | 0.5170525 | 0.4109026 | 0.3266676 | 0.2561293 | 0.1958636 | 2 - Medium Severity | 5 - Reflection Cracking | 3 - Joint Leave
0.855 | 1.522958 | 0.7749515 | 0.8320759 | 0.6445355 | 0.5281311 | 0.4160379 | 0.3211899 | 3 - High Severity | 3 - Longitudinal Cracking | 5 - Midslab
0.855 | 1.514372 | 0.7910768 | 0.8468468 | 0.6623767 | 0.5448305 | 0.4315744 | 0.3346203 | 3 - High Severity | 3 - Longitudinal Cracking | 5 - Midslab
0.855 | 1.500802 | 0.8082851 | 0.86059 | 0.6799637 | 0.5593138 | 0.4449404 | 0.3459098 | 3 - High Severity | 3 - Longitudinal Cracking | 5 - Midslab
0.877 | 1.685393 | 0.8459378 | 0.7767934 | 0.5380294 | 0.4256698 | 0.3143907 | 0.2312014 | 0 - No Comment | 0 - No Comment | 1 - Joint Approach
0.877 | 1.673582 | 0.867047 | 0.7970263 | 0.5610304 | 0.4434647 | 0.3345436 | 0.2480982 | 0 - No Comment | 0 - No Comment | 1 - Joint Approach
0.877 | 1.643117 | 0.873671 | 0.8037213 | 0.574986 | 0.4560716 | 0.3448517 | 0.2567152 | 0 - No Comment | 0 - No Comment | 1 - Joint Approach
0.877 | 1.631585 | 0.7143636 | 0.8321518 | 0.6282037 | 0.5027811 | 0.3860835 | 0.2879267 | 2 - Medium Severity | 5 - Reflection Cracking | 3 - Joint Leave
0.877 | 1.616626 | 0.7332523 | 0.8469281 | 0.6482124 | 0.5197848 | 0.4035057 | 0.303714 | 2 - Medium Severity | 5 - Reflection Cracking | 3 - Joint Leave
0.877 | 1.585579 | 0.7462373 | 0.8568428 | 0.6615331 | 0.5327266 | 0.4158208 | 0.3150158 | 2 - Medium Severity | 5 - Reflection Cracking | 3 - Joint Leave
0.906 | 1.07361 | 0.5903782 | 0.6203793 | 0.4971606 | 0.4050145 | 0.323583 | 0.2496518 | 0 - No Comment | 0 - No Comment | 5 - Midslab
0.906 | 1.064756 | 0.6023377 | 0.6321986 | 0.508489 | 0.4171999 | 0.3344425 | 0.2585104 | 0 - No Comment | 0 - No Comment | 5 - Midslab
0.906 | 1.058216 | 0.6117809 | 0.6393386 | 0.5167069 | 0.4243886 | 0.3403376 | 0.2645539 | 0 - No Comment | 0 - No Comment | 5 - Midslab
0.942 | 1.287903 | 0.6353798 | 0.6525233 | 0.4532305 | 0.3503697 | 0.2646523 | 0.1982214 | 0 - No Comment | 0 - No Comment | 1 - Joint Approach
0.942 | 1.274125 | 0.6549957 | 0.6669513 | 0.470538 | 0.3637916 | 0.2758326 | 0.2083689 | 0 - No Comment | 0 - No Comment | 1 - Joint Approach
0.942 | 1.272614 | 0.6718685 | 0.6801547 | 0.4868112 | 0.3784008 | 0.2886342 | 0.2168209 | 0 - No Comment | 0 - No Comment | 1 - Joint Approach
0.943 | 1.374194 | 0.6236559 | 0.6763441 | 0.4827957 | 0.3806452 | 0.2924731 | 0.2215054 | 2 - Medium Severity | 5 - Reflection Cracking | 3 - Joint Leave
0.943 | 1.355656 | 0.6405755 | 0.6928149 | 0.5001285 | 0.3947932 | 0.3057292 | 0.229511 | 2 - Medium Severity | 5 - Reflection Cracking | 3 - Joint Leave
0.943 | 1.350563 | 0.6572183 | 0.7100181 | 0.5175768 | 0.4078088 | 0.3167987 | 0.2389885 | 2 - Medium Severity | 5 - Reflection Cracking | 3 - Joint Leave
0.969 | 0.9733939 | 0.5948518 | 0.6078304 | 0.4812892 | 0.4034177 | 0.3244646 | 0.2563271 | 0 - No Comment | 0 - No Comment | 5 - Midslab
0.969 | 0.9700329 | 0.6019401 | 0.6114672 | 0.4867487 | 0.4062013 | 0.32652 | 0.258098 | 0 - No Comment | 0 - No Comment | 5 - Midslab
0.969 | 0.9770035 | 0.6118467 | 0.6181185 | 0.4961672 | 0.4139373 | 0.3344948 | 0.2648084 | 0 - No Comment | 0 - No Comment | 5 - Midslab
1.004 | 1.832295 | 0.8483656 | 0.9478518 | 0.5356948 | 0.3345359 | 0.2208374 | 0.1574287 | 0 - No Comment | 0 - No Comment | 1 - Joint Approach
1.004 | 1.796293 | 0.8565737 | 0.9509787 | 0.5456435 | 0.3464403 | 0.2295167 | 0.1645592 | 0 - No Comment | 0 - No Comment | 1 - Joint Approach
1.004 | 1.775675 | 0.8600056 | 0.9448928 | 0.5517673 | 0.3506819 | 0.2344837 | 0.1676872 | 0 - No Comment | 0 - No Comment | 1 - Joint Approach
1.004 | 1.867279 | 0.888816 | 0.9216136 | 0.5444408 | 0.3706133 | 0.2755002 | 0.2066251 | 2 - Medium Severity | 5 - Reflection Cracking | 3 - Joint Leave
1.004 | 1.848432 | 0.902439 | 0.9329268 | 0.5627178 | 0.3867596 | 0.2874564 | 0.2108014 | 2 - Medium Severity | 5 - Reflection Cracking | 3 - Joint Leave
1.004 | 1.806235 | 0.9045156 | 0.9268838 | 0.565497 | 0.3893471 | 0.2886901 | 0.2138963 | 2 - Medium Severity | 5 - Reflection Cracking | 3 - Joint Leave
1.033 | 1.058773 | 0.5380294 | 0.5509939 | 0.4786085 | 0.3997407 | 0.3176318 | 0.2474071 | 0 - No Comment | 0 - No Comment | 5 - Midslab
1.033 | 1.058091 | 0.560166 | 0.5714039 | 0.4970609 | 0.4166667 | 0.3328147 | 0.2584716 | 0 - No Comment | 0 - No Comment | 5 - Midslab
1.033 | 1.041983 | 0.5724347 | 0.5834829 | 0.5089076 | 0.4288082 | 0.3438752 | 0.2679188 | 0 - No Comment | 0 - No Comment | 5 - Midslab
1.064 | 0.9291033 | 0.4327182 | 0.4510629 | 0.3183339 | 0.253588 | 0.1974749 | 0.1499946 | 0 - No Comment | 0 - No Comment | 1 - Joint Approach
1.064 | 0.9318811 | 0.4486515 | 0.4607538 | 0.3293568 | 0.2636584 | 0.20574 | 0.1564661 | 0 - No Comment | 0 - No Comment | 1 - Joint Approach
1.064 | 0.9197382 | 0.4519463 | 0.4609025 | 0.3334482 | 0.2659318 | 0.2080606 | 0.1584568 | 0 - No Comment | 0 - No Comment | 1 - Joint Approach
1.064 | 0.9388197 | 0.4309691 | 0.4309691 | 0.3291825 | 0.2696264 | 0.2111532 | 0.1635084 | 2 - Medium Severity | 5 - Reflection Cracking | 3 - Joint Leave
1.064 | 0.9379048 | 0.4404525 | 0.4413162 | 0.3402712 | 0.2798169 | 0.2202263 | 0.169272 | 2 - Medium Severity | 5 - Reflection Cracking | 3 - Joint Leave
1.064 | 0.9246196 | 0.444675 | 0.444675 | 0.3457815 | 0.2842324 | 0.2240664 | 0.1721992 | 2 - Medium Severity | 5 - Reflection Cracking | 3 - Joint Leave
1.093 | 1.010167 | 0.4996755 | 0.5223881 | 0.4369457 | 0.3515034 | 0.2574086 | 0.1979234 | 0 - No Comment | 0 - No Comment | 5 - Midslab
1.093 | 1.009206 | 0.5144971 | 0.5368666 | 0.4516906 | 0.3630732 | 0.2675729 | 0.2056268 | 0 - No Comment | 0 - No Comment | 5 - Midslab
1.093 | 0.9927661 | 0.5242852 | 0.5463314 | 0.4622804 | 0.37134 | 0.2741991 | 0.2115053 | 0 - No Comment | 0 - No Comment | 5 - Midslab
1.124 | 1.053371 | 0.4872515 | 0.4883319 | 0.3867761 | 0.315471 | 0.2452463 | 0.1858254 | 2 - Medium Severity | 5 - Reflection Cracking | 3 - Joint Leave
1.124 | 1.044995 | 0.5009068 | 0.5017704 | 0.4007255 | 0.3255894 | 0.2547716 | 0.1934537 | 2 - Medium Severity | 5 - Reflection Cracking | 3 - Joint Leave
1.124 | 1.030706 | 0.5094614 | 0.5094614 | 0.4096486 | 0.3327095 | 0.2613156 | 0.1989326 | 2 - Medium Severity | 5 - Reflection Cracking | 3 - Joint Leave
1.154 | 0.5928002 | 0.421427 | 0.421427 | 0.3653805 | 0.3039448 | 0.2414313 | 0.1929295 | 0 - No Comment | 0 - No Comment | 5 - Midslab
1.154 | 0.5967964 | 0.4280055 | 0.425422 | 0.3703066 | 0.3083018 | 0.2437134 | 0.1937651 | 0 - No Comment | 0 - No Comment | 5 - Midslab
1.154 | 0.5876679 | 0.4257664 | 0.4230107 | 0.3678953 | 0.3058905 | 0.2425078 | 0.192215 | 0 - No Comment | 0 - No Comment | 5 - Midslab
1.182 | 0.7675746 | 0.3326515 | 0.305738 | 0.2669825 | 0.216385 | 0.1733233 | 0.1367209 | 0 - No Comment | 0 - No Comment | 1 - Joint Approach
1.182 | 0.7550408 | 0.3380523 | 0.3114543 | 0.2728443 | 0.2222222 | 0.1776062 | 0.1415701 | 0 - No Comment | 0 - No Comment | 1 - Joint Approach
1.182 | 0.7396674 | 0.3387842 | 0.3111847 | 0.2725454 | 0.2207962 | 0.177327 | 0.1407576 | 0 - No Comment | 0 - No Comment | 1 - Joint Approach
1.182 | 0.6965174 | 0.2941813 | 0.3363617 | 0.2703872 | 0.222799 | 0.177374 | 0.1416829 | 2 - Medium Severity | 5 - Reflection Cracking | 3 - Joint Leave
1.182 | 0.689834 | 0.3008299 | 0.3388658 | 0.2740318 | 0.2264869 | 0.1806708 | 0.1452282 | 2 - Medium Severity | 5 - Reflection Cracking | 3 - Joint Leave
1.182 | 0.6879369 | 0.3072877 | 0.3432764 | 0.2782199 | 0.2297737 | 0.1834037 | 0.146723 | 2 - Medium Severity | 5 - Reflection Cracking | 3 - Joint Leave
1.212 | 0.9766385 | 0.3958469 | 0.4066623 | 0.3396063 | 0.2920182 | 0.2368592 | 0.1881895 | 0 - No Comment | 0 - No Comment | 5 - Midslab
1.212 | 0.952381 | 0.4041184 | 0.4135564 | 0.3483483 | 0.2985843 | 0.2419562 | 0.1913342 | 0 - No Comment | 0 - No Comment | 5 - Midslab
1.212 | 0.9328101 | 0.4082335 | 0.4158061 | 0.351783 | 0.3001515 | 0.2443894 | 0.1934462 | 0 - No Comment | 0 - No Comment | 5 - Midslab
1.238 | 1.05229 | 0.437554 | 0.4505186 | 0.3673293 | 0.2992653 | 0.230121 | 0.176102 | 0 - No Comment | 0 - No Comment | 1 - Joint Approach
1.238 | 1.033258 | 0.4503724 | 0.4616317 | 0.3784861 | 0.3074658 | 0.2381777 | 0.1827473 | 0 - No Comment | 0 - No Comment | 1 - Joint Approach
1.238 | 1.009529 | 0.4509046 | 0.4598812 | 0.3784008 | 0.308659 | 0.2389173 | 0.1829858 | 0 - No Comment | 0 - No Comment | 1 - Joint Approach
1.238 | 1.064986 | 0.4292545 | 0.4336014 | 0.3466638 | 0.2879809 | 0.2271245 | 0.1771354 | 2 - Medium Severity | 5 - Reflection Cracking | 3 - Joint Leave
1.238 | 1.054183 | 0.4403988 | 0.4438665 | 0.3563069 | 0.295622 | 0.2340702 | 0.1829215 | 2 - Medium Severity | 5 - Reflection Cracking | 3 - Joint Leave
1.238 | 1.02308 | 0.4416121 | 0.4416121 | 0.3568722 | 0.2955563 | 0.2349294 | 0.1839476 | 2 - Medium Severity | 5 - Reflection Cracking | 3 - Joint Leave
1.276 | 0.9701815 | 0.4678047 | 0.4645635 | 0.406223 | 0.352204 | 0.2895419 | 0.230121 | 0 - No Comment | 0 - No Comment | 5 - Midslab
1.276 | 0.958387 | 0.4796225 | 0.4736165 | 0.4152724 | 0.3595024 | 0.2960103 | 0.2368082 | 0 - No Comment | 0 - No Comment | 5 - Midslab
1.276 | 0.9355638 | 0.482583 | 0.4756987 | 0.4185598 | 0.3627977 | 0.299463 | 0.2381936 | 0 - No Comment | 0 - No Comment | 5 - Midslab
1.3 | 0.9798832 | 0.4726368 | 0.4845339 | 0.3915207 | 0.3287908 | 0.2649795 | 0.2087389 | 0 - No Comment | 0 - No Comment | 1 - Joint Approach
1.3 | 0.9722701 | 0.4865656 | 0.4951774 | 0.4038925 | 0.3393042 | 0.2738546 | 0.2161557 | 0 - No Comment | 0 - No Comment | 1 - Joint Approach
1.3 | 0.9496393 | 0.4904273 | 0.497364 | 0.4078801 | 0.3433685 | 0.2767758 | 0.2185072 | 0 - No Comment | 0 - No Comment | 1 - Joint Approach
1.3 | 0.8987547 | 0.4645371 | 0.4547916 | 0.391987 | 0.3335138 | 0.2739578 | 0.2198159 | 2 - Medium Severity | 5 - Reflection Cracking | 3 - Joint Leave
1.3 | 0.8990414 | 0.4758615 | 0.4663615 | 0.4024527 | 0.3419984 | 0.2815442 | 0.2254081 | 2 - Medium Severity | 5 - Reflection Cracking | 3 - Joint Leave
1.3 | 0.8927331 | 0.4814506 | 0.4724191 | 0.4085035 | 0.3480617 | 0.2862304 | 0.2292622 | 2 - Medium Severity | 5 - Reflection Cracking | 3 - Joint Leave
1.327 | 0.7292567 | 0.5401901 | 0.5337079 | 0.4591616 | 0.3802939 | 0.3003457 | 0.2376837 | 0 - No Comment | 0 - No Comment | 5 - Midslab
1.327 | 0.7404534 | 0.5577105 | 0.5490906 | 0.4740971 | 0.3913456 | 0.3103181 | 0.2448065 | 0 - No Comment | 0 - No Comment | 5 - Midslab
1.327 | 0.7411748 | 0.5612245 | 0.551572 | 0.4771098 | 0.394374 | 0.3137066 | 0.2475179 | 0 - No Comment | 0 - No Comment | 5 - Midslab
1.349 | 1.225112 | 0.4765531 | 0.4656729 | 0.3177021 | 0.2556849 | 0.2012839 | 0.156675 | 0 - No Comment | 0 - No Comment | 1 - Joint Approach
1.349 | 1.183782 | 0.4765987 | 0.4637408 | 0.3223041 | 0.2597291 | 0.2048688 | 0.1594377 | 0 - No Comment | 0 - No Comment | 1 - Joint Approach
1.349 | 1.155285 | 0.4779055 | 0.4647458 | 0.3269151 | 0.263887 | 0.2070924 | 0.1613797 | 0 - No Comment | 0 - No Comment | 1 - Joint Approach
1.349 | 1.100218 | 0.4324619 | 0.3986928 | 0.3126362 | 0.2625272 | 0.2102397 | 0.1655773 | 2 - Medium Severity | 5 - Reflection Cracking | 3 - Joint Leave
1.349 | 1.066287 | 0.4370313 | 0.4025515 | 0.318076 | 0.2663563 | 0.2137747 | 0.168089 | 2 - Medium Severity | 5 - Reflection Cracking | 3 - Joint Leave
1.349 | 1.04031 | 0.4398116 | 0.4044882 | 0.3206815 | 0.2680427 | 0.2154038 | 0.1689985 | 2 - Medium Severity | 5 - Reflection Cracking | 3 - Joint Leave
1.394 | 0.6865704 | 0.2586764 | 0.2586764 | 0.2155637 | 0.1875404 | 0.1552059 | 0.1261048 | 0 - No Comment | 0 - No Comment | 5 - Midslab
1.394 | 0.6690623 | 0.2626626 | 0.261807 | 0.2190281 | 0.1899384 | 0.158282 | 0.1274812 | 0 - No Comment | 0 - No Comment | 5 - Midslab
1.394 | 0.6608839 | 0.2657304 | 0.2643536 | 0.2223599 | 0.1934462 | 0.1597136 | 0.1287347 | 0 - No Comment | 0 - No Comment | 5 - Midslab
1.427 | 1.020299 | 0.4671893 | 0.4510794 | 0.2910536 | 0.2287617 | 0.1782838 | 0.1374718 | 0 - No Comment | 0 - No Comment | 1 - Joint Approach
1.427 | 1.008534 | 0.4706491 | 0.4534092 | 0.2956642 | 0.2379105 | 0.1870528 | 0.1439531 | 0 - No Comment | 0 - No Comment | 1 - Joint Approach
1.427 | 0.9966754 | 0.471672 | 0.4515861 | 0.299903 | 0.2389528 | 0.1883917 | 0.1447569 | 0 - No Comment | 0 - No Comment | 1 - Joint Approach
1.427 | 0.944169 | 0.4171158 | 0.3912481 | 0.2942444 | 0.2403535 | 0.1896961 | 0.1465833 | 2 - Medium Severity | 5 - Reflection Cracking | 3 - Joint Leave
1.427 | 0.936075 | 0.4207175 | 0.3966274 | 0.3019874 | 0.2469242 | 0.1953024 | 0.1505635 | 2 - Medium Severity | 5 - Reflection Cracking | 3 - Joint Leave
1.427 | 0.9252989 | 0.4194596 | 0.3966554 | 0.3040564 | 0.2480824 | 0.1969456 | 0.1513372 | 2 - Medium Severity | 5 - Reflection Cracking | 3 - Joint Leave
1.455 | 0.7092046 | 0.4354387 | 0.445139 | 0.3449019 | 0.2769994 | 0.2134081 | 0.1638284 | 0 - No Comment | 0 - No Comment | 5 - Midslab
1.455 | 0.7115434 | 0.4385291 | 0.4470608 | 0.3480932 | 0.2798396 | 0.2175582 | 0.1672212 | 0 - No Comment | 0 - No Comment | 5 - Midslab
1.455 | 0.7035724 | 0.4376875 | 0.4451868 | 0.3483774 | 0.2802018 | 0.218162 | 0.1683938 | 0 - No Comment | 0 - No Comment | 5 - Midslab
1.493 | 0.847675 | 0.2447889 | 0.241582 | 0.1688936 | 0.1346873 | 0.10155 | 0.07375735 | 0 - No Comment | 0 - No Comment | 1 - Joint Approach
1.493 | 0.8365508 | 0.2496782 | 0.2462462 | 0.1741742 | 0.1398541 | 0.1046761 | 0.07636208 | 0 - No Comment | 0 - No Comment | 1 - Joint Approach
1.493 | 0.8184637 | 0.2528419 | 0.2473303 | 0.1763693 | 0.1419221 | 0.1067861 | 0.0778505 | 0 - No Comment | 0 - No Comment | 1 - Joint Approach
1.493 | 0.827365 | 0.2276857 | 0.2319615 | 0.1763763 | 0.141101 | 0.1068947 | 0.07910208 | 2 - Medium Severity | 5 - Reflection Cracking | 3 - Joint Leave
1.493 | 0.8138343 | 0.2314261 | 0.234842 | 0.177626 | 0.1434671 | 0.1084543 | 0.08027327 | 2 - Medium Severity | 5 - Reflection Cracking | 3 - Joint Leave
1.493 | 0.8024564 | 0.235286 | 0.2408059 | 0.1828469 | 0.1462775 | 0.1117781 | 0.08279859 | 2 - Medium Severity | 5 - Reflection Cracking | 3 - Joint Leave
1.526 | 0.6505279 | 0.2783406 | 0.2943372 | 0.2335502 | 0.1951584 | 0.1567666 | 0.1215741 | 0 - No Comment | 0 - No Comment | 5 - Midslab
1.526 | 0.6552342 | 0.2858118 | 0.3003157 | 0.2388875 | 0.2004948 | 0.161249 | 0.1271223 | 0 - No Comment | 0 - No Comment | 5 - Midslab
1.526 | 0.6465784 | 0.2882833 | 0.3020111 | 0.2429817 | 0.2038575 | 0.1647333 | 0.1290411 | 0 - No Comment | 0 - No Comment | 5 - Midslab
1.556 | 0.8636558 | 0.3253425 | 0.3232021 | 0.2611301 | 0.2183219 | 0.1723031 | 0.1348459 | 0 - No Comment | 0 - No Comment | 1 - Joint Approach
1.556 | 0.8572895 | 0.3293977 | 0.3251198 | 0.2635181 | 0.2198836 | 0.174538 | 0.136037 | 0 - No Comment | 0 - No Comment | 1 - Joint Approach
1.556 | 0.8312757 | 0.3292181 | 0.3251029 | 0.2626886 | 0.218107 | 0.1735254 | 0.1358025 | 0 - No Comment | 0 - No Comment | 1 - Joint Approach
1.556 | 0.8075269 | 0.3043011 | 0.311828 | 0.2494624 | 0.2096774 | 0.1645161 | 0.1344086 | 2 - Medium Severity | 5 - Reflection Cracking | 3 - Joint Leave
1.556 | 0.7924851 | 0.3057216 | 0.3142613 | 0.2510675 | 0.2109308 | 0.1690863 | 0.1349274 | 2 - Medium Severity | 5 - Reflection Cracking | 3 - Joint Leave
1.556 | 0.7751618 | 0.3049704 | 0.3111662 | 0.2512736 | 0.2106568 | 0.1714168 | 0.1349305 | 2 - Medium Severity | 5 - Reflection Cracking | 3 - Joint Leave
1.581 | 0.9485652 | 0.3909042 | 0.4331348 | 0.3345966 | 0.2782891 | 0.23281 | 0.1765024 | 0 - No Comment | 0 - No Comment | 5 - Midslab
1.581 | 0.9309335 | 0.3970031 | 0.4366173 | 0.3393042 | 0.2833276 | 0.2376852 | 0.1817086 | 0 - No Comment | 0 - No Comment | 5 - Midslab
1.581 | 0.9025097 | 0.3957529 | 0.4343629 | 0.3405957 | 0.284749 | 0.2295918 | 0.1820188 | 0 - No Comment | 0 - No Comment | 5 - Midslab
1.629 | 1.1519 | 0.4919798 | 0.54796 | 0.369254 | 0.2971256 | 0.2357627 | 0.1851652 | 0 - No Comment | 0 - No Comment | 1 - Joint Approach
1.629 | 1.149723 | 0.4987898 | 0.5523859 | 0.3777663 | 0.3051521 | 0.2429115 | 0.1901798 | 0 - No Comment | 0 - No Comment | 1 - Joint Approach
1.629 | 1.125009 | 0.4982379 | 0.5459194 | 0.3800705 | 0.3082026 | 0.2467003 | 0.1927994 | 0 - No Comment | 0 - No Comment | 1 - Joint Approach
1.629 | 1.109313 | 0.5082551 | 0.5147297 | 0.3755261 | 0.3107802 | 0.2492716 | 0.1942376 | 3 - High Severity | 5 - Reflection Cracking | 3 - Joint Leave
1.629 | 1.100268 | 0.5104068 | 0.5190431 | 0.3825892 | 0.3152258 | 0.2539079 | 0.1994991 | 3 - High Severity | 5 - Reflection Cracking | 3 - Joint Leave
1.629 | 1.086836 | 0.5121069 | 0.5211522 | 0.3889507 | 0.3186752 | 0.2602282 | 0.2038686 | 3 - High Severity | 5 - Reflection Cracking | 3 - Joint Leave
1.657 | 1.00872 | 0.54796 | 0.5662612 | 0.498439 | 0.4155453 | 0.3326515 | 0.2519109 | 0 - No Comment | 0 - No Comment | 5 - Midslab
1.657 | 1.019086 | 0.5630883 | 0.5829519 | 0.5104068 | 0.430089 | 0.3445893 | 0.2616806 | 0 - No Comment | 0 - No Comment | 5 - Midslab
1.657 | 1.003029 | 0.5665703 | 0.5858461 | 0.5183808 | 0.4337051 | 0.3504062 | 0.2664188 | 0 - No Comment | 0 - No Comment | 5 - Midslab
1.676 | 1.632204 | 0.633524 | 0.6434228 | 0.4619446 | 0.3684558 | 0.2892653 | 0.2199736 | 0 - No Comment | 0 - No Comment | 1 - Joint Approach
1.676 | 1.570717 | 0.6307329 | 0.6490784 | 0.4752337 | 0.3756443 | 0.2970211 | 0.2262602 | 0 - No Comment | 0 - No Comment | 1 - Joint Approach
1.676 | 1.505684 | 0.61929 | 0.6430016 | 0.4784155 | 0.3856615 | 0.2817491 | 0.2008508 | 0 - No Comment | 0 - No Comment | 1 - Joint Approach
1.676 | 1.308674 | 0.6446031 | 0.64244 | 0.498594 | 0.4023361 | 0.32122 | 0.2487562 | 2 - Medium Severity | 5 - Reflection Cracking | 3 - Joint Leave
1.676 | 1.301376 | 0.6506879 | 0.6532837 | 0.5113784 | 0.416198 | 0.3314009 | 0.2578524 | 2 - Medium Severity | 5 - Reflection Cracking | 3 - Joint Leave
1.676 | 1.275921 | 0.6414054 | 0.6496728 | 0.5139511 | 0.4209439 | 0.3362039 | 0.2624871 | 2 - Medium Severity | 5 - Reflection Cracking | 3 - Joint Leave
1.703 | 0.8008191 | 0.5173529 | 0.5378314 | 0.4494503 | 0.3707696 | 0.2953223 | 0.231731 | 0 - No Comment | 0 - No Comment | 5 - Midslab
1.703 | 0.8127087 | 0.5266764 | 0.548086 | 0.4598784 | 0.3793783 | 0.3031601 | 0.2389312 | 0 - No Comment | 0 - No Comment | 5 - Midslab
1.703 | 0.8048428 | 0.5310587 | 0.5510078 | 0.4636445 | 0.384536 | 0.3095549 | 0.2428286 | 0 - No Comment | 0 - No Comment | 5 - Midslab
1.737 | 1.200436 | 0.7200436 | 0.7211329 | 0.5795207 | 0.4662309 | 0.3583878 | 0.2766885 | 0 - No Comment | 0 - No Comment | 1 - Joint Approach
1.737 | 1.229608 | 0.7280458 | 0.7410621 | 0.5909406 | 0.4737938 | 0.3679278 | 0.2846234 | 0 - No Comment | 0 - No Comment | 1 - Joint Approach
1.737 | 1.220647 | 0.7322495 | 0.7454495 | 0.6009448 | 0.4828401 | 0.375851 | 0.2917882 | 0 - No Comment | 0 - No Comment | 1 - Joint Approach
1.738 | 1.296296 | 0.6960784 | 0.7167756 | 0.5904139 | 0.4825708 | 0.3856209 | 0.3006536 | 3 - High Severity | 5 - Reflection Cracking | 3 - Joint Leave
1.738 | 1.291812 | 0.7116725 | 0.7351916 | 0.6054007 | 0.4956446 | 0.3972125 | 0.3109756 | 3 - High Severity | 5 - Reflection Cracking | 3 - Joint Leave
1.738 | 1.274482 | 0.7162843 | 0.7407666 | 0.6141578 | 0.5015389 | 0.4029099 | 0.3161724 | 3 - High Severity | 5 - Reflection Cracking | 3 - Joint Leave
1.769 | 1.020694 | 0.5928002 | 0.6165122 | 0.5378314 | 0.4483725 | 0.3589136 | 0.2802328 | 0 - No Comment | 0 - No Comment | 5 - Midslab
1.769 | 1.023188 | 0.6068442 | 0.6309801 | 0.5516766 | 0.4611671 | 0.3706577 | 0.2887682 | 0 - No Comment | 0 - No Comment | 5 - Midslab
1.769 | 1.005929 | 0.609487 | 0.6336183 | 0.5543298 | 0.4640099 | 0.3743795 | 0.2923331 | 0 - No Comment | 0 - No Comment | 5 - Midslab
1.805 | 1.359507 | 0.7668181 | 0.7149037 | 0.5267143 | 0.4142332 | 0.3179753 | 0.2368592 | 0 - No Comment | 0 - No Comment | 1 - Joint Approach
1.805 | 1.366695 | 0.7911993 | 0.7385677 | 0.5496117 | 0.4365833 | 0.3373598 | 0.2528041 | 0 - No Comment | 0 - No Comment | 1 - Joint Approach
1.805 | 1.349847 | 0.7980796 | 0.7500696 | 0.5608127 | 0.4446145 | 0.3451155 | 0.2581408 | 0 - No Comment | 0 - No Comment | 1 - Joint Approach
1.805 | 1.325132 | 0.6755153 | 0.6636452 | 0.5438653 | 0.4478256 | 0.3496277 | 0.2654581 | 3 - High Severity | 5 - Reflection Cracking | 3 - Joint Leave
1.805 | 1.326 | 0.7006756 | 0.6885501 | 0.5655638 | 0.4668283 | 0.3680928 | 0.2788845 | 3 - High Severity | 5 - Reflection Cracking | 3 - Joint Leave
1.805 | 1.31143 | 0.7063145 | 0.69869 | 0.574617 | 0.4754973 | 0.373605 | 0.2848825 | 3 - High Severity | 5 - Reflection Cracking | 3 - Joint Leave
1.831 | 0.9236387 | 0.5778112 | 0.5853292 | 0.5262593 | 0.4500054 | 0.3640855 | 0.2856836 | 0 - No Comment | 0 - No Comment | 5 - Midslab
1.831 | 0.9377415 | 0.5985401 | 0.6036926 | 0.5435809 | 0.4645771 | 0.3778446 | 0.2971232 | 0 - No Comment | 0 - No Comment | 5 - Midslab
1.831 | 0.9286796 | 0.603745 | 0.608564 | 0.5486713 | 0.4701914 | 0.3820735 | 0.3008399 | 0 - No Comment | 0 - No Comment | 5 - Midslab
1.862 | 1.281689 | 0.5984115 | 0.6136438 | 0.4297683 | 0.3329344 | 0.2556849 | 0.1936677 | 0 - No Comment | 0 - No Comment | 1 - Joint Approach
1.862 | 1.265257 | 0.606842 | 0.6205948 | 0.4383703 | 0.3412412 | 0.2638817 | 0.1994155 | 0 - No Comment | 0 - No Comment | 1 - Joint Approach
1.862 | 1.258591 | 0.6233947 | 0.6317251 | 0.4526206 | 0.3519611 | 0.2735161 | 0.208261 | 0 - No Comment | 0 - No Comment | 1 - Joint Approach
1.862 | 1.179739 | 0.540305 | 0.5424837 | 0.4237473 | 0.3420479 | 0.2668845 | 0.2026144 | 2 - Medium Severity | 5 - Reflection Cracking | 3 - Joint Leave
1.862 | 1.168373 | 0.5557945 | 0.5557945 | 0.4379248 | 0.3553299 | 0.2761765 | 0.2116493 | 2 - Medium Severity | 5 - Reflection Cracking | 3 - Joint Leave
1.862 | 1.160398 | 0.5694222 | 0.5694222 | 0.4519224 | 0.3657095 | 0.2871445 | 0.2203991 | 2 - Medium Severity | 5 - Reflection Cracking | 3 - Joint Leave
1.896 | 0.8721304 | 0.5224201 | 0.5578202 | 0.482729 | 0.4087106 | 0.3454194 | 0.2842738 | 0 - No Comment | 0 - No Comment | 5 - Midslab
1.896 | 0.8691925 | 0.5288874 | 0.5640322 | 0.4885993 | 0.4148809 | 0.3497343 | 0.2871593 | 0 - No Comment | 0 - No Comment | 5 - Midslab
1.896 | 0.8523079 | 0.5276192 | 0.5613263 | 0.4863452 | 0.4099883 | 0.3460136 | 0.2861663 | 0 - No Comment | 0 - No Comment | 5 - Midslab
1.918 | 0.9867295 | 0.4398545 | 0.427012 | 0.3446062 | 0.2686216 | 0.2022688 | 0.150899 | 0 - No Comment | 0 - No Comment | 1 - Joint Approach
1.918 | 0.9771987 | 0.4508829 | 0.4388822 | 0.3548774 | 0.2760158 | 0.2091548 | 0.1560089 | 0 - No Comment | 0 - No Comment | 1 - Joint Approach
1.918 | 0.9701235 | 0.4650521 | 0.4519423 | 0.3670738 | 0.2856551 | 0.2173463 | 0.1628372 | 0 - No Comment | 0 - No Comment | 1 - Joint Approach
1.919 | 0.8925319 | 0.4275153 | 0.4210865 | 0.3407265 | 0.273224 | 0.2121504 | 0.16072 | 2 - Medium Severity | 5 - Reflection Cracking | 3 - Joint Leave
1.919 | 0.888927 | 0.4427507 | 0.4358996 | 0.3536867 | 0.285176 | 0.2218035 | 0.1695641 | 2 - Medium Severity | 5 - Reflection Cracking | 3 - Joint Leave
1.919 | 0.8858568 | 0.4564344 | 0.4495082 | 0.3657016 | 0.2950547 | 0.2299487 | 0.175232 | 2 - Medium Severity | 5 - Reflection Cracking | 3 - Joint Leave
LOW | 0.5876679 | 0.2276857 | 0.2319615 | 0.1688936 | 0.1346873 | 0.10155 | 0.07375735
HIGH | 1.867279 | 0.9045156 | 0.9509787 | 0.6799637 | 0.5593138 | 0.4449404 | 0.3459098
AVERAGE | 1.01393 | 0.521844 | 0.5355622 | 0.4148486 | 0.3365312 | 0.2650476 | 0.2047091
STD DVTN | 0.2651631 | 0.1392585 | 0.1461481 | 0.1052361 | 0.08428063 | 0.06735081 | 0.05267917

## Joint Approach
OHIO DEPARTMENT OF TRANSPORTATION
REPORT NAME: outputA | [6 empty] | PAVEMENT DESIGN |  |  | REPORT DATE:7-31-2025
FWD MEASUREMENTS
FWD FILE: 6742225A
| DISTRICT: 04 | [6 empty] | NO OF LANES: 4
| COUNTY: 67 - Portage | [6 empty] | LANE TESTED: 4
| ROUTE TYPE: 2 - US Route | [6 empty] | TEST DATE: 07-15-25
ROUTE NO: 422
| PROJECT NO: 121263 | [6 empty] | PAVEMENT TYPE: Composite
REPORT TYPE: JOINT APPROACH
LOCATION (mi) | W(0) | W(-12) | W(12) | W(24) | W(36) | W(48) | W(60) | LOAD TRANSFER APPROACH | JOINT SUPPORT RATIO | PAVEMENT CONDITION
0.239 | 0.8913769 | 0.4887501 | 0.5135106 | 0.4026268 | 0.3326515 | 0.2702121 | 0.2120788 | 0.576087 | 0.9849043 | No Comment
0.239 | 0.8864219 | 0.4970111 | 0.5200683 | 0.411614 | 0.3390265 | 0.2758326 | 0.2186166 | 0.5867052 | 0.9966167 | No Comment
0.239 | 0.8670994 | 0.4974376 | 0.5199863 | 0.4140758 | 0.3430133 | 0.279467 | 0.2220704 | 0.5996848 | 0.9959115 | No Comment
0.31 | 1.104682 | 0.6182364 | 0.661095 | 0.4607307 | 0.3610843 | 0.289296 | 0.2260795 | 0.5984481 | 0.8985134 | No Comment
0.31 | 1.100094 | 0.6325327 | 0.6667237 | 0.4743995 | 0.3718267 | 0.2991709 | 0.2350628 | 0.6060606 | 0.8959473 | No Comment
0.31 | 1.098374 | 0.6419341 | 0.6704182 | 0.4821453 | 0.3779353 | 0.3035987 | 0.2389885 | 0.6103732 | 0.8921283 | No Comment
0.367 | 1.325717 | 0.5755551 | 0.6089674 | 0.4257383 | 0.3298125 | 0.2478983 | 0.1778401 | 0.4593496 | 0.8394808 | No Comment
0.367 | 1.310368 | 0.5940679 | 0.6248397 | 0.4444824 | 0.3453287 | 0.2589965 | 0.1871955 | 0.4768428 | 0.8604367 | No Comment
0.367 | 1.301616 | 0.613175 | 0.642867 | 0.4640243 | 0.362519 | 0.2720619 | 0.196796 | 0.4938992 | 0.8571739 | No Comment
0.427 | 0.7511437 | 0.3606767 | 0.3787637 | 0.2840728 | 0.2319396 | 0.1808703 | 0.1393765 | 0.5042493 | 0.8986617 | No Comment
0.427 | 0.7445814 | 0.3697408 | 0.3875903 | 0.2932427 | 0.238844 | 0.1878453 | 0.1453464 | 0.5205479 | 0.9183941 | No Comment
0.427 | 0.7428649 | 0.3768947 | 0.3925987 | 0.2990578 | 0.2444353 | 0.1918613 | 0.1481633 | 0.5284926 | 0.9158232 | No Comment
0.475 | 0.9918855 | 0.4153321 | 0.4922059 | 0.3235106 | 0.2509075 | 0.1932522 | 0.1484091 | 0.4962325 | 1.05846 | No Comment
0.475 | 0.9846285 | 0.4295474 | 0.499573 | 0.3347566 | 0.2596072 | 0.2006832 | 0.1520068 | 0.5073721 | 1.062708 | No Comment
0.475 | 0.9731544 | 0.4376113 | 0.5033557 | 0.341734 | 0.2650322 | 0.2061361 | 0.1575127 | 0.5172414 | 1.056073 | No Comment
0.537 | 1.055205 | 0.574875 | 0.5835688 | 0.458596 | 0.3781787 | 0.2988481 | 0.2303847 | 0.5530381 | 0.9364169 | No Comment
0.537 | 1.061549 | 0.5956086 | 0.6033887 | 0.4789073 | 0.3967842 | 0.3155256 | 0.2437759 | 0.5684039 | 0.9283388 | No Comment
0.537 | 1.051132 | 0.6023343 | 0.6085869 | 0.4849243 | 0.4029457 | 0.3223565 | 0.24802 | 0.5789822 | 0.9347808 | No Comment
0.584 | 1.12854 | 0.5849673 | 0.6002179 | 0.4379085 | 0.3507625 | 0.2799564 | 0.2156863 | 0.5318533 | 0.8789916 | No Comment
0.584 | 1.122722 | 0.5976336 | 0.6114518 | 0.4525434 | 0.3644529 | 0.2893169 | 0.2236808 | 0.5446154 | 0.8992308 | No Comment
0.584 | 1.121208 | 0.6116315 | 0.6249126 | 0.4669369 | 0.376765 | 0.2998742 | 0.2327695 | 0.5573566 | 0.8938235 | No Comment
0.647 | 0.9491779 | 0.540252 | 0.5818919 | 0.3971813 | 0.3160367 | 0.2434337 | 0.186846 | 0.6130484 | 1.03141 | No Comment
0.647 | 0.957121 | 0.5547048 | 0.587885 | 0.4100732 | 0.3283988 | 0.2543815 | 0.1948273 | 0.6142222 | 1.030373 | No Comment
0.647 | 0.9575566 | 0.5675174 | 0.597785 | 0.4244342 | 0.3398225 | 0.2655293 | 0.2036184 | 0.6242816 | 1.021567 | No Comment
0.712 | 0.7818492 | 0.4090328 | 0.4111632 | 0.2961227 | 0.241798 | 0.1917341 | 0.1512569 | 0.5258856 | 0.8955184 | No Comment
0.712 | 0.790035 | 0.4214657 | 0.4180531 | 0.3062879 | 0.2508318 | 0.1970822 | 0.1569832 | 0.5291577 | 0.8932018 | No Comment
0.712 | 0.7862695 | 0.4299374 | 0.4244342 | 0.3136823 | 0.2565866 | 0.2036184 | 0.1609686 | 0.5398075 | 0.9035709 | No Comment
0.769 | 1.283865 | 0.6223479 | 0.6560766 | 0.4906974 | 0.4003917 | 0.3079099 | 0.2350125 | 0.5110169 | 1.076271 | No Comment
0.769 | 1.251403 | 0.6244063 | 0.6589516 | 0.495725 | 0.4050436 | 0.310044 | 0.2383626 | 0.52657 | 1.094548 | No Comment
0.769 | 1.242184 | 0.6259553 | 0.660692 | 0.5009032 | 0.4119772 | 0.3112408 | 0.2438516 | 0.5318792 | 1.075014 | No Comment
0.829 | 0.7288099 | 0.5169092 | 0.5094178 | 0.4098887 | 0.3135702 | 0.234375 | 0.1744435 | 0.6989721 | 0.9982404 | No Comment
0.829 | 0.7403928 | 0.529462 | 0.5183604 | 0.4175918 | 0.3193851 | 0.2391119 | 0.1793339 | 0.7001153 | 0.9893954 | No Comment
0.829 | 0.7450628 | 0.5406712 | 0.5261704 | 0.4267366 | 0.3266123 | 0.2458224 | 0.1850573 | 0.7062095 | 0.9844286 | No Comment
0.877 | 1.685393 | 0.8459378 | 0.7767934 | 0.5380294 | 0.4256698 | 0.3143907 | 0.2312014 | 0.4608974 | 0.9680736 | No Comment
0.877 | 1.673582 | 0.867047 | 0.7970263 | 0.5610304 | 0.4434647 | 0.3345436 | 0.2480982 | 0.4762397 | 0.9659675 | No Comment
0.877 | 1.643117 | 0.873671 | 0.8037213 | 0.574986 | 0.4560716 | 0.3448517 | 0.2567152 | 0.4891443 | 0.9649826 | No Comment
0.942 | 1.287903 | 0.6353798 | 0.6525233 | 0.4532305 | 0.3503697 | 0.2646523 | 0.1982214 | 0.5066556 | 1.067001 | No Comment
0.942 | 1.274125 | 0.6549957 | 0.6669513 | 0.470538 | 0.3637916 | 0.2758326 | 0.2083689 | 0.5234584 | 1.06399 | No Comment
0.942 | 1.272614 | 0.6718685 | 0.6801547 | 0.4868112 | 0.3784008 | 0.2886342 | 0.2168209 | 0.5344547 | 1.061251 | No Comment
1.004 | 1.832295 | 0.8483656 | 0.9478518 | 0.5356948 | 0.3345359 | 0.2208374 | 0.1574287 | 0.5173031 | 1.019093 | No Comment
1.004 | 1.796293 | 0.8565737 | 0.9509787 | 0.5456435 | 0.3464403 | 0.2295167 | 0.1645592 | 0.5294118 | 1.029026 | No Comment
1.004 | 1.775675 | 0.8600056 | 0.9448928 | 0.5517673 | 0.3506819 | 0.2344837 | 0.1676872 | 0.5321317 | 1.01721 | No Comment
1.064 | 0.9291033 | 0.4327182 | 0.4510629 | 0.3183339 | 0.253588 | 0.1974749 | 0.1499946 | 0.485482 | 1.010458 | No Comment
1.064 | 0.9318811 | 0.4486515 | 0.4607538 | 0.3293568 | 0.2636584 | 0.20574 | 0.1564661 | 0.4944341 | 1.006464 | No Comment
1.064 | 0.9197382 | 0.4519463 | 0.4609025 | 0.3334482 | 0.2659318 | 0.2080606 | 0.1584568 | 0.5011236 | 1.005307 | No Comment
1.182 | 0.7675746 | 0.3326515 | 0.305738 | 0.2669825 | 0.216385 | 0.1733233 | 0.1367209 | 0.398317 | 0.9074264 | No Comment
1.182 | 0.7550408 | 0.3380523 | 0.3114543 | 0.2728443 | 0.2222222 | 0.1776062 | 0.1415701 | 0.4125 | 0.9136381 | No Comment
1.182 | 0.7396674 | 0.3387842 | 0.3111847 | 0.2725454 | 0.2207962 | 0.177327 | 0.1407576 | 0.420709 | 0.9300624 | No Comment
1.238 | 1.05229 | 0.437554 | 0.4505186 | 0.3673293 | 0.2992653 | 0.230121 | 0.176102 | 0.4281314 | 1.012065 | No Comment
1.238 | 1.033258 | 0.4503724 | 0.4616317 | 0.3784861 | 0.3074658 | 0.2381777 | 0.1827473 | 0.4467728 | 1.020251 | No Comment
1.238 | 1.009529 | 0.4509046 | 0.4598812 | 0.3784008 | 0.308659 | 0.2389173 | 0.1829858 | 0.4555404 | 1.013423 | No Comment
1.3 | 0.9798832 | 0.4726368 | 0.4845339 | 0.3915207 | 0.3287908 | 0.2649795 | 0.2087389 | 0.4944812 | 0.917206 | No Comment
1.3 | 0.9722701 | 0.4865656 | 0.4951774 | 0.4038925 | 0.3393042 | 0.2738546 | 0.2161557 | 0.5093003 | 0.9246828 | No Comment
1.3 | 0.9496393 | 0.4904273 | 0.497364 | 0.4078801 | 0.3433685 | 0.2767758 | 0.2185072 | 0.52374 | 0.940076 | No Comment
1.349 | 1.225112 | 0.4765531 | 0.4656729 | 0.3177021 | 0.2556849 | 0.2012839 | 0.156675 | 0.3801066 | 0.8980553 | No Comment
1.349 | 1.183782 | 0.4765987 | 0.4637408 | 0.3223041 | 0.2597291 | 0.2048688 | 0.1594377 | 0.3917451 | 0.9007465 | No Comment
1.349 | 1.155285 | 0.4779055 | 0.4647458 | 0.3269151 | 0.263887 | 0.2070924 | 0.1613797 | 0.4022782 | 0.9004796 | No Comment
1.427 | 1.020299 | 0.4671893 | 0.4510794 | 0.2910536 | 0.2287617 | 0.1782838 | 0.1374718 | 0.4421053 | 0.925385 | No Comment
1.427 | 1.008534 | 0.4706491 | 0.4534092 | 0.2956642 | 0.2379105 | 0.1870528 | 0.1439531 | 0.4495726 | 0.9281544 | No Comment
1.427 | 0.9966754 | 0.471672 | 0.4515861 | 0.299903 | 0.2389528 | 0.1883917 | 0.1447569 | 0.4530924 | 0.9283853 | No Comment
1.493 | 0.847675 | 0.2447889 | 0.241582 | 0.1688936 | 0.1346873 | 0.10155 | 0.07375735 | 0.2849937 | 0.9760404 | No Comment
1.493 | 0.8365508 | 0.2496782 | 0.2462462 | 0.1741742 | 0.1398541 | 0.1046761 | 0.07636208 | 0.294359 | 0.972845 | No Comment
1.493 | 0.8184637 | 0.2528419 | 0.2473303 | 0.1763693 | 0.1419221 | 0.1067861 | 0.0778505 | 0.3021886 | 0.9804423 | No Comment
1.556 | 0.8636558 | 0.3253425 | 0.3232021 | 0.2611301 | 0.2183219 | 0.1723031 | 0.1348459 | 0.3742255 | 0.9350101 | No Comment
1.556 | 0.8572895 | 0.3293977 | 0.3251198 | 0.2635181 | 0.2198836 | 0.174538 | 0.136037 | 0.3792415 | 0.9244077 | No Comment
1.556 | 0.8312757 | 0.3292181 | 0.3251029 | 0.2626886 | 0.218107 | 0.1735254 | 0.1358025 | 0.3910891 | 0.9324966 | No Comment
1.629 | 1.1519 | 0.4919798 | 0.54796 | 0.369254 | 0.2971256 | 0.2357627 | 0.1851652 | 0.4757009 | 0.9630285 | No Comment
1.629 | 1.149723 | 0.4987898 | 0.5523859 | 0.3777663 | 0.3051521 | 0.2429115 | 0.1901798 | 0.4804511 | 0.9569847 | No Comment
1.629 | 1.125009 | 0.4982379 | 0.5459194 | 0.3800705 | 0.3082026 | 0.2467003 | 0.1927994 | 0.485258 | 0.9660686 | No Comment
1.676 | 1.632204 | 0.633524 | 0.6434228 | 0.4619446 | 0.3684558 | 0.2892653 | 0.2199736 | 0.3942049 | 0.8017833 | No Comment
1.676 | 1.570717 | 0.6307329 | 0.6490784 | 0.4752337 | 0.3756443 | 0.2970211 | 0.2262602 | 0.4132369 | 0.8285233 | No Comment
1.676 | 1.505684 | 0.61929 | 0.6430016 | 0.4784155 | 0.3856615 | 0.2817491 | 0.2008508 | 0.4270496 | 0.8474033 | No Comment
1.737 | 1.200436 | 0.7200436 | 0.7211329 | 0.5795207 | 0.4662309 | 0.3583878 | 0.2766885 | 0.600726 | 1.079855 | No Comment
1.737 | 1.229608 | 0.7280458 | 0.7410621 | 0.5909406 | 0.4737938 | 0.3679278 | 0.2846234 | 0.6026817 | 1.050589 | No Comment
1.737 | 1.220647 | 0.7322495 | 0.7454495 | 0.6009448 | 0.4828401 | 0.375851 | 0.2917882 | 0.6107001 | 1.044104 | No Comment
1.805 | 1.359507 | 0.7668181 | 0.7149037 | 0.5267143 | 0.4142332 | 0.3179753 | 0.2368592 | 0.5258552 | 0.9747154 | No Comment
1.805 | 1.366695 | 0.7911993 | 0.7385677 | 0.5496117 | 0.4365833 | 0.3373598 | 0.2528041 | 0.540404 | 0.9702237 | No Comment
1.805 | 1.349847 | 0.7980796 | 0.7500696 | 0.5608127 | 0.4446145 | 0.3451155 | 0.2581408 | 0.5556701 | 0.9715398 | No Comment
1.862 | 1.281689 | 0.5984115 | 0.6136438 | 0.4297683 | 0.3329344 | 0.2556849 | 0.1936677 | 0.4787776 | 0.9204565 | No Comment
1.862 | 1.265257 | 0.606842 | 0.6205948 | 0.4383703 | 0.3412412 | 0.2638817 | 0.1994155 | 0.4904891 | 0.9234275 | No Comment
1.862 | 1.258591 | 0.6233947 | 0.6317251 | 0.4526206 | 0.3519611 | 0.2735161 | 0.208261 | 0.5019305 | 0.9219817 | No Comment
1.918 | 0.9867295 | 0.4398545 | 0.427012 | 0.3446062 | 0.2686216 | 0.2022688 | 0.150899 | 0.4327549 | 0.9045356 | No Comment
1.918 | 0.9771987 | 0.4508829 | 0.4388822 | 0.3548774 | 0.2760158 | 0.2091548 | 0.1560089 | 0.4491228 | 0.9096686 | No Comment
1.918 | 0.9701235 | 0.4650521 | 0.4519423 | 0.3670738 | 0.2856551 | 0.2173463 | 0.1628372 | 0.4658606 | 0.9131381 | No Comment
LOW | 0.7288099 | 0.2447889 | 0.241582 | 0.1688936 | 0.1346873 | 0.10155 | 0.07375735 | 0.2849937 | 0.8017833
HIGH | 1.832295 | 0.873671 | 0.9509787 | 0.6009448 | 0.4828401 | 0.375851 | 0.2917882 | 0.7062095 | 1.094548
AVERAGE | 1.099466 | 0.5405784 | 0.55086 | 0.4031305 | 0.3193552 | 0.2470914 | 0.1887414 | 0.5018226 | 0.9583867
STD DVTN | 0.270836 | 0.1496185 | 0.153749 | 0.1005379 | 0.07663887 | 0.05891116 | 0.04516711 | 0.08328723 | 0.06604141

## Joint Leave
OHIO DEPARTMENT OF TRANSPORTATION
REPORT NAME: outputA | [6 empty] | PAVEMENT DESIGN |  |  | REPORT DATE:7-31-2025
FWD MEASUREMENTS
FWD FILE: 6742225A
| DISTRICT: 04 | [6 empty] | NO OF LANES: 4
| COUNTY: 67 - Portage | [6 empty] | LANE TESTED: 4
| ROUTE TYPE: 2 - US Route | [6 empty] | TEST DATE: 07-15-25
ROUTE NO: 422
| PROJECT NO: 121263 | [6 empty] | PAVEMENT TYPE: Composite
REPORT TYPE: JOINT LEAVE
LOCATION (mi) | W(0) | W(-12) | W(12) | W(24) | W(36) | W(48) | W(60) | LOAD TRANSFER LEAVE | PAVEMENT CONDITION
0.239 | 0.8779209 | 0.4870059 | 0.5252238 | 0.4160297 | 0.3505132 | 0.2817209 | 0.2227561 | 0.5547264 | Medium Severity - Reflection Cracking
0.239 | 0.8834228 | 0.5135978 | 0.5465096 | 0.4339165 | 0.3620301 | 0.2927421 | 0.2286506 | 0.5813725 | Medium Severity - Reflection Cracking
0.239 | 0.8635543 | 0.5071558 | 0.5425872 | 0.4355982 | 0.3675142 | 0.2994303 | 0.237599 | 0.5872888 | Medium Severity - Reflection Cracking
0.311 | 0.9925719 | 0.625471 | 0.6007105 | 0.4650662 | 0.3864786 | 0.3143503 | 0.2486812 | 0.6301518 | Low Severity - Reflection Cracking
0.311 | 0.9856263 | 0.6314168 | 0.6066051 | 0.474846 | 0.3944216 | 0.3208419 | 0.2549624 | 0.640625 | Low Severity - Reflection Cracking
0.311 | 0.9798908 | 0.6364453 | 0.6101859 | 0.4809619 | 0.3994195 | 0.3254785 | 0.2577569 | 0.6495063 | Low Severity - Reflection Cracking
0.367 | 1.112914 | 0.5645685 | 0.5861994 | 0.4358642 | 0.3450141 | 0.2606533 | 0.1903526 | 0.5072886 | Medium Severity - Reflection Cracking
0.367 | 1.127489 | 0.5878804 | 0.6068442 | 0.4568572 | 0.3620378 | 0.2723903 | 0.2008448 | 0.5214067 | Medium Severity - Reflection Cracking
0.367 | 1.115711 | 0.6030497 | 0.6189195 | 0.471262 | 0.3746636 | 0.2828952 | 0.2083765 | 0.5405071 | Medium Severity - Reflection Cracking
0.427 | 0.6750241 | 0.3675131 | 0.3728705 | 0.2785814 | 0.2325083 | 0.1832208 | 0.1425051 | 0.5444444 | Medium Severity - Reflection Cracking
0.427 | 0.6838191 | 0.3761005 | 0.3803744 | 0.2863493 | 0.2376271 | 0.188905 | 0.1470211 | 0.55 | Medium Severity - Reflection Cracking
0.427 | 0.6803329 | 0.3810965 | 0.3831602 | 0.2909816 | 0.2421407 | 0.192612 | 0.1506501 | 0.5601618 | Medium Severity - Reflection Cracking
0.476 | 1.049872 | 0.4516267 | 0.5019264 | 0.3456764 | 0.2739726 | 0.2129709 | 0.1626712 | 0.4301733 | Medium Severity - Reflection Cracking
0.476 | 1.046372 | 0.4645791 | 0.5090691 | 0.3584873 | 0.2849076 | 0.2198836 | 0.1685489 | 0.4439902 | Medium Severity - Reflection Cracking
0.476 | 1.027722 | 0.4691477 | 0.5117975 | 0.3652748 | 0.2902937 | 0.2270069 | 0.1747266 | 0.4564926 | Medium Severity - Reflection Cracking
0.537 | 0.9881121 | 0.5693096 | 0.5540408 | 0.4602465 | 0.3860835 | 0.3075581 | 0.2399389 | 0.5761589 | Medium Severity - Reflection Cracking
0.537 | 0.9854772 | 0.5843707 | 0.5670816 | 0.4737206 | 0.3985131 | 0.3189834 | 0.2506916 | 0.5929825 | Medium Severity - Reflection Cracking
0.537 | 0.9825784 | 0.595122 | 0.5777003 | 0.4836237 | 0.4083624 | 0.3289199 | 0.2585366 | 0.6056738 | Medium Severity - Reflection Cracking
0.584 | 0.9919775 | 0.5800087 | 0.5886817 | 0.4661752 | 0.3837814 | 0.3057242 | 0.2385082 | 0.5846995 | Medium Severity - Reflection Cracking
0.584 | 1.009586 | 0.5959064 | 0.6045427 | 0.4827705 | 0.3981346 | 0.3186804 | 0.2478625 | 0.5902481 | Medium Severity - Reflection Cracking
0.584 | 1.002162 | 0.6074343 | 0.6158031 | 0.4951531 | 0.409373 | 0.32708 | 0.2559453 | 0.6061239 | Medium Severity - Reflection Cracking
0.647 | 0.9789911 | 0.5332196 | 0.5545484 | 0.4084462 | 0.3337955 | 0.2634105 | 0.2036899 | 0.5446623 | Medium Severity - Reflection Cracking
0.647 | 0.9861916 | 0.5531879 | 0.57194 | 0.4278895 | 0.3477668 | 0.2778725 | 0.2165019 | 0.5609334 | Medium Severity - Reflection Cracking
0.647 | 0.9782086 | 0.5588781 | 0.5795009 | 0.4365161 | 0.3581494 | 0.2845948 | 0.2206641 | 0.5713282 | Medium Severity - Reflection Cracking
0.712 | 0.7001603 | 0.404062 | 0.4126136 | 0.3142704 | 0.2608231 | 0.2073757 | 0.1646179 | 0.5770992 | Medium Severity - Reflection Cracking
0.712 | 0.7056607 | 0.4119209 | 0.4213411 | 0.3237133 | 0.2663355 | 0.2132397 | 0.1669949 | 0.5837379 | Medium Severity - Reflection Cracking
0.712 | 0.7104502 | 0.4199367 | 0.4281977 | 0.3318188 | 0.2739915 | 0.2196062 | 0.173482 | 0.5910853 | Medium Severity - Reflection Cracking
0.769 | 1.381787 | 0.6571646 | 0.7137417 | 0.5548907 | 0.4439125 | 0.3361985 | 0.2469807 | 0.4755906 | Medium Severity - Reflection Cracking
0.769 | 1.369721 | 0.6710424 | 0.7289058 | 0.5717247 | 0.4577252 | 0.3497711 | 0.2590897 | 0.4899117 | Medium Severity - Reflection Cracking
0.769 | 1.335365 | 0.6690677 | 0.7272475 | 0.5714088 | 0.457127 | 0.3483862 | 0.2562682 | 0.5010373 | Medium Severity - Reflection Cracking
0.83 | 0.7275275 | 0.468851 | 0.5033412 | 0.397715 | 0.3158008 | 0.2457426 | 0.1875404 | 0.6444444 | Medium Severity - Reflection Cracking
0.83 | 0.7325412 | 0.4769638 | 0.5120096 | 0.4051628 | 0.3231045 | 0.2530131 | 0.1923241 | 0.6511085 | Medium Severity - Reflection Cracking
0.83 | 0.7334612 | 0.4821257 | 0.5170525 | 0.4109026 | 0.3266676 | 0.2561293 | 0.1958636 | 0.6573296 | Medium Severity - Reflection Cracking
0.877 | 1.631585 | 0.7143636 | 0.8321518 | 0.6282037 | 0.5027811 | 0.3860835 | 0.2879267 | 0.4378342 | Medium Severity - Reflection Cracking
0.877 | 1.616626 | 0.7332523 | 0.8469281 | 0.6482124 | 0.5197848 | 0.4035057 | 0.303714 | 0.4535695 | Medium Severity - Reflection Cracking
0.877 | 1.585579 | 0.7462373 | 0.8568428 | 0.6615331 | 0.5327266 | 0.4158208 | 0.3150158 | 0.4706402 | Medium Severity - Reflection Cracking
0.943 | 1.374194 | 0.6236559 | 0.6763441 | 0.4827957 | 0.3806452 | 0.2924731 | 0.2215054 | 0.4538341 | Medium Severity - Reflection Cracking
0.943 | 1.355656 | 0.6405755 | 0.6928149 | 0.5001285 | 0.3947932 | 0.3057292 | 0.229511 | 0.4725205 | Medium Severity - Reflection Cracking
0.943 | 1.350563 | 0.6572183 | 0.7100181 | 0.5175768 | 0.4078088 | 0.3167987 | 0.2389885 | 0.4866255 | Medium Severity - Reflection Cracking
1.004 | 1.867279 | 0.888816 | 0.9216136 | 0.5444408 | 0.3706133 | 0.2755002 | 0.2066251 | 0.4759953 | Medium Severity - Reflection Cracking
1.004 | 1.848432 | 0.902439 | 0.9329268 | 0.5627178 | 0.3867596 | 0.2874564 | 0.2108014 | 0.4882187 | Medium Severity - Reflection Cracking
1.004 | 1.806235 | 0.9045156 | 0.9268838 | 0.565497 | 0.3893471 | 0.2886901 | 0.2138963 | 0.500774 | Medium Severity - Reflection Cracking
1.064 | 0.9388197 | 0.4309691 | 0.4309691 | 0.3291825 | 0.2696264 | 0.2111532 | 0.1635084 | 0.4590542 | Medium Severity - Reflection Cracking
1.064 | 0.9379048 | 0.4404525 | 0.4413162 | 0.3402712 | 0.2798169 | 0.2202263 | 0.169272 | 0.4696133 | Medium Severity - Reflection Cracking
1.064 | 0.9246196 | 0.444675 | 0.444675 | 0.3457815 | 0.2842324 | 0.2240664 | 0.1721992 | 0.4809274 | Medium Severity - Reflection Cracking
1.124 | 1.053371 | 0.4872515 | 0.4883319 | 0.3867761 | 0.315471 | 0.2452463 | 0.1858254 | 0.4625641 | Medium Severity - Reflection Cracking
1.124 | 1.044995 | 0.5009068 | 0.5017704 | 0.4007255 | 0.3255894 | 0.2547716 | 0.1934537 | 0.4793388 | Medium Severity - Reflection Cracking
1.124 | 1.030706 | 0.5094614 | 0.5094614 | 0.4096486 | 0.3327095 | 0.2613156 | 0.1989326 | 0.4942838 | Medium Severity - Reflection Cracking
1.182 | 0.6965174 | 0.2941813 | 0.3363617 | 0.2703872 | 0.222799 | 0.177374 | 0.1416829 | 0.4223602 | Medium Severity - Reflection Cracking
1.182 | 0.689834 | 0.3008299 | 0.3388658 | 0.2740318 | 0.2264869 | 0.1806708 | 0.1452282 | 0.4360902 | Medium Severity - Reflection Cracking
1.182 | 0.6879369 | 0.3072877 | 0.3432764 | 0.2782199 | 0.2297737 | 0.1834037 | 0.146723 | 0.4466801 | Medium Severity - Reflection Cracking
1.238 | 1.064986 | 0.4292545 | 0.4336014 | 0.3466638 | 0.2879809 | 0.2271245 | 0.1771354 | 0.4030612 | Medium Severity - Reflection Cracking
1.238 | 1.054183 | 0.4403988 | 0.4438665 | 0.3563069 | 0.295622 | 0.2340702 | 0.1829215 | 0.4177632 | Medium Severity - Reflection Cracking
1.238 | 1.02308 | 0.4416121 | 0.4416121 | 0.3568722 | 0.2955563 | 0.2349294 | 0.1839476 | 0.4316498 | Medium Severity - Reflection Cracking
1.3 | 0.8987547 | 0.4645371 | 0.4547916 | 0.391987 | 0.3335138 | 0.2739578 | 0.2198159 | 0.5168675 | Medium Severity - Reflection Cracking
1.3 | 0.8990414 | 0.4758615 | 0.4663615 | 0.4024527 | 0.3419984 | 0.2815442 | 0.2254081 | 0.5292988 | Medium Severity - Reflection Cracking
1.3 | 0.8927331 | 0.4814506 | 0.4724191 | 0.4085035 | 0.3480617 | 0.2862304 | 0.2292622 | 0.5392996 | Medium Severity - Reflection Cracking
1.349 | 1.100218 | 0.4324619 | 0.3986928 | 0.3126362 | 0.2625272 | 0.2102397 | 0.1655773 | 0.3930693 | Medium Severity - Reflection Cracking
1.349 | 1.066287 | 0.4370313 | 0.4025515 | 0.318076 | 0.2663563 | 0.2137747 | 0.168089 | 0.4098626 | Medium Severity - Reflection Cracking
1.349 | 1.04031 | 0.4398116 | 0.4044882 | 0.3206815 | 0.2680427 | 0.2154038 | 0.1689985 | 0.4227696 | Medium Severity - Reflection Cracking
1.427 | 0.944169 | 0.4171158 | 0.3912481 | 0.2942444 | 0.2403535 | 0.1896961 | 0.1465833 | 0.4417808 | Medium Severity - Reflection Cracking
1.427 | 0.936075 | 0.4207175 | 0.3966274 | 0.3019874 | 0.2469242 | 0.1953024 | 0.1505635 | 0.4494485 | Medium Severity - Reflection Cracking
1.427 | 0.9252989 | 0.4194596 | 0.3966554 | 0.3040564 | 0.2480824 | 0.1969456 | 0.1513372 | 0.4533234 | Medium Severity - Reflection Cracking
1.493 | 0.827365 | 0.2276857 | 0.2319615 | 0.1763763 | 0.141101 | 0.1068947 | 0.07910208 | 0.2751938 | Medium Severity - Reflection Cracking
1.493 | 0.8138343 | 0.2314261 | 0.234842 | 0.177626 | 0.1434671 | 0.1084543 | 0.08027327 | 0.2843652 | Medium Severity - Reflection Cracking
1.493 | 0.8024564 | 0.235286 | 0.2408059 | 0.1828469 | 0.1462775 | 0.1117781 | 0.08279859 | 0.2932072 | Medium Severity - Reflection Cracking
1.556 | 0.8075269 | 0.3043011 | 0.311828 | 0.2494624 | 0.2096774 | 0.1645161 | 0.1344086 | 0.3768309 | Medium Severity - Reflection Cracking
1.556 | 0.7924851 | 0.3057216 | 0.3142613 | 0.2510675 | 0.2109308 | 0.1690863 | 0.1349274 | 0.3857759 | Medium Severity - Reflection Cracking
1.556 | 0.7751618 | 0.3049704 | 0.3111662 | 0.2512736 | 0.2106568 | 0.1714168 | 0.1349305 | 0.3934281 | Medium Severity - Reflection Cracking
1.629 | 1.109313 | 0.5082551 | 0.5147297 | 0.3755261 | 0.3107802 | 0.2492716 | 0.1942376 | 0.4581712 | High Severity - Reflection Cracking
1.629 | 1.100268 | 0.5104068 | 0.5190431 | 0.3825892 | 0.3152258 | 0.2539079 | 0.1994991 | 0.4638932 | High Severity - Reflection Cracking
1.629 | 1.086836 | 0.5121069 | 0.5211522 | 0.3889507 | 0.3186752 | 0.2602282 | 0.2038686 | 0.4711908 | High Severity - Reflection Cracking
1.676 | 1.308674 | 0.6446031 | 0.64244 | 0.498594 | 0.4023361 | 0.32122 | 0.2487562 | 0.492562 | Medium Severity - Reflection Cracking
1.676 | 1.301376 | 0.6506879 | 0.6532837 | 0.5113784 | 0.416198 | 0.3314009 | 0.2578524 | 0.5 | Medium Severity - Reflection Cracking
1.676 | 1.275921 | 0.6414054 | 0.6496728 | 0.5139511 | 0.4209439 | 0.3362039 | 0.2624871 | 0.5026998 | Medium Severity - Reflection Cracking
1.738 | 1.296296 | 0.6960784 | 0.7167756 | 0.5904139 | 0.4825708 | 0.3856209 | 0.3006536 | 0.5369748 | High Severity - Reflection Cracking
1.738 | 1.291812 | 0.7116725 | 0.7351916 | 0.6054007 | 0.4956446 | 0.3972125 | 0.3109756 | 0.5509103 | High Severity - Reflection Cracking
1.738 | 1.274482 | 0.7162843 | 0.7407666 | 0.6141578 | 0.5015389 | 0.4029099 | 0.3161724 | 0.5620198 | High Severity - Reflection Cracking
1.805 | 1.325132 | 0.6755153 | 0.6636452 | 0.5438653 | 0.4478256 | 0.3496277 | 0.2654581 | 0.509772 | High Severity - Reflection Cracking
1.805 | 1.326 | 0.7006756 | 0.6885501 | 0.5655638 | 0.4668283 | 0.3680928 | 0.2788845 | 0.5284128 | High Severity - Reflection Cracking
1.805 | 1.31143 | 0.7063145 | 0.69869 | 0.574617 | 0.4754973 | 0.373605 | 0.2848825 | 0.5385835 | High Severity - Reflection Cracking
1.862 | 1.179739 | 0.540305 | 0.5424837 | 0.4237473 | 0.3420479 | 0.2668845 | 0.2026144 | 0.4579871 | Medium Severity - Reflection Cracking
1.862 | 1.168373 | 0.5557945 | 0.5557945 | 0.4379248 | 0.3553299 | 0.2761765 | 0.2116493 | 0.4756996 | Medium Severity - Reflection Cracking
1.862 | 1.160398 | 0.5694222 | 0.5694222 | 0.4519224 | 0.3657095 | 0.2871445 | 0.2203991 | 0.490713 | Medium Severity - Reflection Cracking
1.919 | 0.8925319 | 0.4275153 | 0.4210865 | 0.3407265 | 0.273224 | 0.2121504 | 0.16072 | 0.4789916 | Medium Severity - Reflection Cracking
1.919 | 0.888927 | 0.4427507 | 0.4358996 | 0.3536867 | 0.285176 | 0.2218035 | 0.1695641 | 0.4980732 | Medium Severity - Reflection Cracking
1.919 | 0.8858568 | 0.4564344 | 0.4495082 | 0.3657016 | 0.2950547 | 0.2299487 | 0.175232 | 0.5152463 | Medium Severity - Reflection Cracking
LOW | 0.6750241 | 0.2276857 | 0.2319615 | 0.1763763 | 0.141101 | 0.1068947 | 0.07910208 | 0.2751938
HIGH | 1.867279 | 0.9045156 | 0.9329268 | 0.6615331 | 0.5327266 | 0.4158208 | 0.3161724 | 0.6573296
AVERAGE | 1.053912 | 0.5242258 | 0.5376867 | 0.414941 | 0.3366953 | 0.2653155 | 0.2045563 | 0.4993346
STD DVTN | 0.2693173 | 0.1434872 | 0.1552094 | 0.1111446 | 0.08709357 | 0.06831067 | 0.05198822 | 0.07865549

## Midslab
OHIO DEPARTMENT OF TRANSPORTATION
REPORT NAME: outputA | [6 empty] | PAVEMENT DESIGN |  |  | REPORT DATE:7-31-2025
FWD MEASUREMENTS
FWD FILE: 6742225A
| DISTRICT: 04 | [6 empty] | NO OF LANES: 4
| COUNTY: 67 - Portage | [6 empty] | LANE TESTED: 4
| ROUTE TYPE: 2 - US Route | [6 empty] | TEST DATE: 07-15-25
ROUTE NO: 422
| PROJECT NO: 121263 | [6 empty] | PAVEMENT TYPE: Composite
REPORT TYPE: MIDSLAB
LOCATION (mi) | W(0) | W(-12) | W(12) | W(24) | W(36) | W(48) | W(60) | SUBGRADE MODULUS Mr | EDWARDS RATIO | PAVEMENT CONDITION
0.195 | 0.7560949 | 0.3877135 | 0.4091934 | 0.2889056 | 0.2330577 | 0.1847277 | 0.1471378 | 27185.4 | 5.138686 | No Comment
0.195 | 0.761166 | 0.3963519 | 0.4159564 | 0.2966246 | 0.2403682 | 0.1909308 | 0.1517218 | 26364.04 | 5.016854 | No Comment
0.195 | 0.7614283 | 0.4091563 | 0.4249195 | 0.3077239 | 0.2501542 | 0.199438 | 0.1596875 | 25048.93 | 4.76824 | No Comment
0.268 | 0.7514698 | 0.3602352 | 0.3923036 | 0.3164083 | 0.2544094 | 0.1956173 | 0.1507215 | 26539.01 | 4.985816 | No Comment
0.268 | 0.7623203 | 0.3730322 | 0.403833 | 0.3276865 | 0.2626626 | 0.2027721 | 0.1540041 | 25973.33 | 4.95 | No Comment
0.268 | 0.7606172 | 0.3816742 | 0.4130821 | 0.3359279 | 0.2683327 | 0.2068824 | 0.1577222 | 25361.04 | 4.822511 | No Comment
0.339 | 0.7298956 | 0.3961675 | 0.3929379 | 0.3186565 | 0.2594467 | 0.2013134 | 0.1507159 | 26540 | 4.842857 | No Comment
0.339 | 0.7406137 | 0.4174524 | 0.4123093 | 0.3360192 | 0.2734442 | 0.214298 | 0.1628664 | 24560 | 4.547368 | No Comment
0.339 | 0.7448133 | 0.4343015 | 0.4266943 | 0.3499308 | 0.2842324 | 0.2233748 | 0.1673582 | 23900.83 | 4.450413 | No Comment
0.397 | 0.6733971 | 0.3694555 | 0.3930834 | 0.3340135 | 0.2899796 | 0.2405757 | 0.1933197 | 20691.11 | 3.483333 | No Comment
0.397 | 0.687885 | 0.3850103 | 0.409822 | 0.3516427 | 0.3080082 | 0.2532512 | 0.2044832 | 19561.51 | 3.364017 | No Comment
0.397 | 0.6830845 | 0.3900392 | 0.4154915 | 0.3583958 | 0.3136823 | 0.2614019 | 0.2091216 | 19127.63 | 3.266447 | No Comment
0.454 | 0.7646369 | 0.4361736 | 0.4575024 | 0.3455263 | 0.2858057 | 0.2292844 | 0.1791618 | 22326.19 | 4.267857 | No Comment
0.454 | 0.7807705 | 0.4483464 | 0.4670985 | 0.3571429 | 0.2932151 | 0.235254 | 0.1815547 | 22031.92 | 4.300469 | No Comment
0.454 | 0.7716449 | 0.4543904 | 0.4714471 | 0.361602 | 0.2988333 | 0.2387938 | 0.1855769 | 21554.41 | 4.158088 | No Comment
0.506 | 1.210026 | 0.6060933 | 0.627701 | 0.5315471 | 0.4537597 | 0.3727312 | 0.298185 | 13414.49 | 4.057971 | No Comment
0.506 | 1.187565 | 0.6183259 | 0.6372718 | 0.5434034 | 0.4650362 | 0.3823631 | 0.3057182 | 13083.94 | 3.884507 | No Comment
0.506 | 1.147303 | 0.6217151 | 0.6383126 | 0.5470263 | 0.466805 | 0.3865837 | 0.3112033 | 12853.33 | 3.686667 | No Comment
0.56 | 0.8719111 | 0.5265998 | 0.5676055 | 0.4111363 | 0.3215712 | 0.2481925 | 0.1845257 | 21677.19 | 4.725146 | No Comment
0.56 | 0.8827325 | 0.5463306 | 0.5833262 | 0.4284608 | 0.3372623 | 0.2615504 | 0.1944421 | 20571.68 | 4.539823 | No Comment
0.56 | 0.8879829 | 0.5576671 | 0.5915279 | 0.4408818 | 0.3482828 | 0.2708866 | 0.203856 | 19621.69 | 4.355932 | No Comment
0.613 | 1.287544 | 0.7481968 | 0.7686511 | 0.5092044 | 0.369254 | 0.2766713 | 0.1991603 | 20084.32 | 6.464865 | Medium Severity - Longitudinal Cracking
0.613 | 1.296567 | 0.7734664 | 0.7880926 | 0.5334251 | 0.3880237 | 0.2882216 | 0.2099286 | 19054.1 | 6.17623 | Medium Severity - Longitudinal Cracking
0.613 | 1.297279 | 0.7915949 | 0.8053738 | 0.5545987 | 0.4064761 | 0.3031347 | 0.2204616 | 18143.75 | 5.884375 | Medium Severity - Longitudinal Cracking
0.68 | 0.9751126 | 0.5782021 | 0.6125295 | 0.5288565 | 0.4505471 | 0.3636559 | 0.2864192 | 13965.54 | 3.404494 | No Comment
0.68 | 0.9824652 | 0.6016847 | 0.6352072 | 0.5526904 | 0.4727523 | 0.3833591 | 0.3025615 | 13220.45 | 3.247159 | No Comment
0.68 | 0.9819086 | 0.615937 | 0.6497721 | 0.5682917 | 0.4875017 | 0.3970446 | 0.3148736 | 12703.51 | 3.118421 | No Comment
0.745 | 0.7365045 | 0.404062 | 0.4329236 | 0.3527525 | 0.2907536 | 0.2319615 | 0.1785142 | 22407.19 | 4.125749 | No Comment
0.745 | 0.7464607 | 0.4178464 | 0.4461604 | 0.3672244 | 0.3071643 | 0.2410982 | 0.1861862 | 21483.87 | 4.009217 | No Comment
0.745 | 0.7403588 | 0.4262047 | 0.4516395 | 0.3739603 | 0.3100296 | 0.2474737 | 0.1911047 | 20930.94 | 3.874101 | No Comment
0.798 | 0.612879 | 0.4543019 | 0.4435873 | 0.3750134 | 0.3042966 | 0.2367942 | 0.1810779 | 22089.94 | 3.384615 | No Comment
0.798 | 0.6364645 | 0.4794813 | 0.4700964 | 0.402696 | 0.3310298 | 0.2636294 | 0.2056139 | 19453.94 | 3.095436 | No Comment
0.798 | 0.63936 | 0.4875547 | 0.4772976 | 0.4096007 | 0.3378009 | 0.2707877 | 0.2099289 | 19054.07 | 3.045603 | No Comment
0.855 | 1.522958 | 0.7749515 | 0.8320759 | 0.6445355 | 0.5281311 | 0.4160379 | 0.3211899 | 12453.69 | 4.741611 | High Severity - Longitudinal Cracking
0.855 | 1.514372 | 0.7910768 | 0.8468468 | 0.6623767 | 0.5448305 | 0.4315744 | 0.3346203 | 11953.85 | 4.525641 | High Severity - Longitudinal Cracking
0.855 | 1.500802 | 0.8082851 | 0.86059 | 0.6799637 | 0.5593138 | 0.4449404 | 0.3459098 | 11563.71 | 4.33871 | High Severity - Longitudinal Cracking
0.906 | 1.07361 | 0.5903782 | 0.6203793 | 0.4971606 | 0.4050145 | 0.323583 | 0.2496518 | 16022.32 | 4.300429 | No Comment
0.906 | 1.064756 | 0.6023377 | 0.6321986 | 0.508489 | 0.4171999 | 0.3344425 | 0.2585104 | 15473.27 | 4.118812 | No Comment
0.906 | 1.058216 | 0.6117809 | 0.6393386 | 0.5167069 | 0.4243886 | 0.3403376 | 0.2645539 | 15119.79 | 4 | No Comment
0.969 | 0.9733939 | 0.5948518 | 0.6078304 | 0.4812892 | 0.4034177 | 0.3244646 | 0.2563271 | 15605.06 | 3.797468 | No Comment
0.969 | 0.9700329 | 0.6019401 | 0.6114672 | 0.4867487 | 0.4062013 | 0.32652 | 0.258098 | 15497.99 | 3.758389 | No Comment
0.969 | 0.9770035 | 0.6118467 | 0.6181185 | 0.4961672 | 0.4139373 | 0.3344948 | 0.2648084 | 15105.26 | 3.689474 | No Comment
1.033 | 1.058773 | 0.5380294 | 0.5509939 | 0.4786085 | 0.3997407 | 0.3176318 | 0.2474071 | 16167.69 | 4.279476 | No Comment
1.033 | 1.058091 | 0.560166 | 0.5714039 | 0.4970609 | 0.4166667 | 0.3328147 | 0.2584716 | 15475.59 | 4.093645 | No Comment
1.033 | 1.041983 | 0.5724347 | 0.5834829 | 0.5089076 | 0.4288082 | 0.3438752 | 0.2679188 | 14929.9 | 3.889175 | No Comment
1.093 | 1.010167 | 0.4996755 | 0.5223881 | 0.4369457 | 0.3515034 | 0.2574086 | 0.1979234 | 20209.84 | 5.103825 | No Comment
1.093 | 1.009206 | 0.5144971 | 0.5368666 | 0.4516906 | 0.3630732 | 0.2675729 | 0.2056268 | 19452.72 | 4.90795 | No Comment
1.093 | 0.9927661 | 0.5242852 | 0.5463314 | 0.4622804 | 0.37134 | 0.2741991 | 0.2115053 | 18912.05 | 4.693811 | No Comment
1.154 | 0.5928002 | 0.421427 | 0.421427 | 0.3653805 | 0.3039448 | 0.2414313 | 0.1929295 | 20732.96 | 3.072626 | No Comment
1.154 | 0.5967964 | 0.4280055 | 0.425422 | 0.3703066 | 0.3083018 | 0.2437134 | 0.1937651 | 20643.56 | 3.08 | No Comment
1.154 | 0.5876679 | 0.4257664 | 0.4230107 | 0.3678953 | 0.3058905 | 0.2425078 | 0.192215 | 20810.04 | 3.057348 | No Comment
1.212 | 0.9766385 | 0.3958469 | 0.4066623 | 0.3396063 | 0.2920182 | 0.2368592 | 0.1881895 | 21255.17 | 5.189655 | No Comment
1.212 | 0.952381 | 0.4041184 | 0.4135564 | 0.3483483 | 0.2985843 | 0.2419562 | 0.1913342 | 20905.83 | 4.977578 | No Comment
1.212 | 0.9328101 | 0.4082335 | 0.4158061 | 0.351783 | 0.3001515 | 0.2443894 | 0.1934462 | 20677.58 | 4.822064 | No Comment
1.276 | 0.9701815 | 0.4678047 | 0.4645635 | 0.406223 | 0.352204 | 0.2895419 | 0.230121 | 17382.16 | 4.215962 | No Comment
1.276 | 0.958387 | 0.4796225 | 0.4736165 | 0.4152724 | 0.3595024 | 0.2960103 | 0.2368082 | 16891.3 | 4.047101 | No Comment
1.276 | 0.9355638 | 0.482583 | 0.4756987 | 0.4185598 | 0.3627977 | 0.299463 | 0.2381936 | 16793.06 | 3.927746 | No Comment
1.327 | 0.7292567 | 0.5401901 | 0.5337079 | 0.4591616 | 0.3802939 | 0.3003457 | 0.2376837 | 16829.09 | 3.068182 | No Comment
1.327 | 0.7404534 | 0.5577105 | 0.5490906 | 0.4740971 | 0.3913456 | 0.3103181 | 0.2448065 | 16339.44 | 3.024648 | No Comment
1.327 | 0.7411748 | 0.5612245 | 0.551572 | 0.4771098 | 0.394374 | 0.3137066 | 0.2475179 | 16160.45 | 2.994429 | No Comment
1.394 | 0.6865704 | 0.2586764 | 0.2586764 | 0.2155637 | 0.1875404 | 0.1552059 | 0.1261048 | 31719.66 | 5.444444 | No Comment
1.394 | 0.6690623 | 0.2626626 | 0.261807 | 0.2190281 | 0.1899384 | 0.158282 | 0.1274812 | 31377.18 | 5.248322 | No Comment
1.394 | 0.6608839 | 0.2657304 | 0.2643536 | 0.2223599 | 0.1934462 | 0.1597136 | 0.1287347 | 31071.66 | 5.13369 | No Comment
1.455 | 0.7092046 | 0.4354387 | 0.445139 | 0.3449019 | 0.2769994 | 0.2134081 | 0.1638284 | 24415.79 | 4.328947 | No Comment
1.455 | 0.7115434 | 0.4385291 | 0.4470608 | 0.3480932 | 0.2798396 | 0.2175582 | 0.1672212 | 23920.41 | 4.255102 | No Comment
1.455 | 0.7035724 | 0.4376875 | 0.4451868 | 0.3483774 | 0.2802018 | 0.218162 | 0.1683938 | 23753.85 | 4.178138 | No Comment
1.526 | 0.6505279 | 0.2783406 | 0.2943372 | 0.2335502 | 0.1951584 | 0.1567666 | 0.1215741 | 32901.75 | 5.350877 | No Comment
1.526 | 0.6552342 | 0.2858118 | 0.3003157 | 0.2388875 | 0.2004948 | 0.161249 | 0.1271223 | 31465.77 | 5.154362 | No Comment
1.526 | 0.6465784 | 0.2882833 | 0.3020111 | 0.2429817 | 0.2038575 | 0.1647333 | 0.1290411 | 30997.87 | 5.010638 | No Comment
1.581 | 0.9485652 | 0.3909042 | 0.4331348 | 0.3345966 | 0.2782891 | 0.23281 | 0.1765024 | 22662.58 | 5.374233 | No Comment
1.581 | 0.9309335 | 0.3970031 | 0.4366173 | 0.3393042 | 0.2833276 | 0.2376852 | 0.1817086 | 22013.27 | 5.123223 | No Comment
1.581 | 0.9025097 | 0.3957529 | 0.4343629 | 0.3405957 | 0.284749 | 0.2295918 | 0.1820188 | 21975.76 | 4.958333 | No Comment
1.657 | 1.00872 | 0.54796 | 0.5662612 | 0.498439 | 0.4155453 | 0.3326515 | 0.2519109 | 15878.63 | 4.004274 | No Comment
1.657 | 1.019086 | 0.5630883 | 0.5829519 | 0.5104068 | 0.430089 | 0.3445893 | 0.2616806 | 15285.81 | 3.894389 | No Comment
1.657 | 1.003029 | 0.5665703 | 0.5858461 | 0.5183808 | 0.4337051 | 0.3504062 | 0.2664188 | 15013.95 | 3.764858 | No Comment
1.703 | 0.8008191 | 0.5173529 | 0.5378314 | 0.4494503 | 0.3707696 | 0.2953223 | 0.231731 | 17261.4 | 3.455814 | No Comment
1.703 | 0.8127087 | 0.5266764 | 0.548086 | 0.4598784 | 0.3793783 | 0.3031601 | 0.2389312 | 16741.22 | 3.401434 | No Comment
1.703 | 0.8048428 | 0.5310587 | 0.5510078 | 0.4636445 | 0.384536 | 0.3095549 | 0.2428286 | 16472.52 | 3.314448 | No Comment
1.769 | 1.020694 | 0.5928002 | 0.6165122 | 0.5378314 | 0.4483725 | 0.3589136 | 0.2802328 | 14273.85 | 3.642308 | No Comment
1.769 | 1.023188 | 0.6068442 | 0.6309801 | 0.5516766 | 0.4611671 | 0.3706577 | 0.2887682 | 13851.94 | 3.543284 | No Comment
1.769 | 1.005929 | 0.609487 | 0.6336183 | 0.5543298 | 0.4640099 | 0.3743795 | 0.2923331 | 13683.02 | 3.441038 | No Comment
1.831 | 0.9236387 | 0.5778112 | 0.5853292 | 0.5262593 | 0.4500054 | 0.3640855 | 0.2856836 | 14001.5 | 3.233083 | No Comment
1.831 | 0.9377415 | 0.5985401 | 0.6036926 | 0.5435809 | 0.4645771 | 0.3778446 | 0.2971232 | 13462.43 | 3.156069 | No Comment
1.831 | 0.9286796 | 0.603745 | 0.608564 | 0.5486713 | 0.4701914 | 0.3820735 | 0.3008399 | 13296.11 | 3.086957 | No Comment
1.896 | 0.8721304 | 0.5224201 | 0.5578202 | 0.482729 | 0.4087106 | 0.3454194 | 0.2842738 | 14070.94 | 3.067925 | No Comment
1.896 | 0.8691925 | 0.5288874 | 0.5640322 | 0.4885993 | 0.4148809 | 0.3497343 | 0.2871593 | 13929.55 | 3.026866 | No Comment
1.896 | 0.8523079 | 0.5276192 | 0.5613263 | 0.4863452 | 0.4099883 | 0.3460136 | 0.2861663 | 13977.88 | 2.978365 | No Comment
LOW | 0.5876679 | 0.2586764 | 0.2586764 | 0.2155637 | 0.1875404 | 0.1552059 | 0.1215741 | 11563.71 | 2.978365
HIGH | 1.522958 | 0.8082851 | 0.86059 | 0.6799637 | 0.5593138 | 0.4449404 | 0.3459098 | 32901.75 | 6.464865
AVERAGE | 0.8913609 | 0.5013737 | 0.5186673 | 0.4260703 | 0.3529508 | 0.2821169 | 0.2202788 | 19418.61 | 4.157821
STD DVTN | 0.206955 | 0.1224232 | 0.1280759 | 0.1035625 | 0.08609439 | 0.07021462 | 0.05591995 | 5222.046 | 0.8196733

## Statistical Summary
OHIO DEPARTMENT OF TRANSPORTATION
REPORT NAME: outputA |  |  |  |  | PAVEMENT DESIGN |  |  | REPORT DATE:7-31-2025
FWD MEASUREMENTS
FWD FILE: 6742225A
| DISTRICT: 04 |  |  |  |  | NO OF LANES: 4
| COUNTY: 67 - Portage |  |  |  |  | LANE TESTED: 4
| ROUTE TYPE: 2 - US Route |  |  |  |  | TEST DATE: 07-15-25
ROUTE NO: 422
| PROJECT NO: 121263 |  |  |  |  | PAVEMENT TYPE: Composite
REPORT TYPE: STATISTICAL SUMMARY
|  | W(0) Joint Appr. |  | W(0) Joint Lv. |  | W(0) Crack Appr. | W(0) Crack Lv.
| Less than 0.75 | 7.143% |  | 13.79%
| Between 0.75 & 1.25 | 65.48% |  | 62.07%
| More than 1.25 | 27.38% |  | 24.14%
| Average | 1.099466 |  | 1.053912
|  | Joint Support Ratio |  |  | Crack Support Ratio
| Less than 0.50 | 0%
| Between 0.50 & 1.50 | 100%
| More than 1.50 | 0%
| Average | 0.9583867
|  | Load Transfer |  |  | Crack Load Transfer
| Less than 0.70 | 97.62%
| Average | 0.5018226
Subgrade Modulus (midslab)
| Average Mr (psi) | 19418.61
| Standard Deviation Mr (psi) | 5222.046 |  |  | Design Modulus (psi) = |  | 6408.141