## Table 403.06-1
Table 403.06-1
Mix Characteristic | Out of Specification Limits[5]
Asphalt Binder Content[1] | -0.5% to 0.5%
1/2 inch (12.5 mm) sieve[1] | -7.0% to 7.0%
No. 4 (4.75 mm) sieve[1] | -6.0% to 6.0%
No. 8 (2.36 mm) sieve[1] | -5.0% to 5.0%
No. 200 (75 mm) sieve[1] | -2.0% to 2.0%
Air Voids[2] | 2.5% to 5.5%
MSG[3] | -0.015 to 0.015
F/A[4] | 1.4 max
VMA | 12.0 min
[1] Deviation from the JMF. [2] For Design Air Voids of 4.0%. Compact using a six-inch Marshall hammer with 70 blows on both sides per 302.02. [3] Deviation from the MTD. [4] If the F/A ratio is greater than 1.2, recalculate the F/A ratio using the effective asphalt binder content. [5] Do not follow the minimum 7% retained during production per 403.06.F.5.

## Pay Factors
Mean of Lot Core Density[1] | Pay Factor
302, APP
>98.0% | [2]
>97.0% to 98.0% | [3]
92.0% to 97.0% | 1
91.0% to 91.9% | 0.9
90.0% to 90.9% | 0.8
89.0% to 89.9% | 0.7
<89.0% | [4]
[1] Mean of cores as percent of average MSG for the production day.
[2] The District will determine whether the material may remain in place.
The pay factor for material allowed to remain in place is 0.50.
[3] The District will determine whether the material may remain in place.
The pay factor for material allowed to remain in place is 0.70.
[4] The District will determine whether the material may remain in place.
The pay factor for material allowed to remain in place is 0.50.
If material is removed and replaced the Contractor will remove and
replace this course and all courses paved on this course.