## Bedrock Test Summary
BEDROCK TEST SUMMARY
BORING ID | SAMPLE ELEVATION | SAMPLE DEPTH | Qu (PSI) | γ (PCF) | LITHOLOGY
B-001-0-23 | 564' - 563.6' | 45.3' - 45.7' | 23 | 137 | SHALE
B-002-0-23 | 584.6' - 584.2' | 24.2' - 24.6' | 311 | 158 | SHALE
B-003-023 | 580.4' - 580' | 31.2' - 31.6' | 942 | 161 | SHALE