## Sheet1
ITEM 611 - 78" CONDUIT, TYPE A ACCEPTED MATERIALS
MATERIAL | MIN. GAUGE | ADDITIONAL DESCRIPTION
707.01 | 8 | GALVANIZED WITH CONCRETE FIELD PAVING
707.01 | 10 | ALUMINIZED WITH CONCRETE FIELD PAVING
706.02 | N/A | REINFORCED CONCRETE
707.35 | N/A | POLYETHYLENE PROFILE WALL PIPE