## Scour
SCOUR ANALYSIS PARAMETERS
BORING NO. | SAMPLE | ELEVATION | D50 (MM) | τc (PSF) | EROSION
CATEGORY
(EC)
B-002-0-22 | HA-1 | 853.2' - 852.7' | 0.283 | 0.006 | 1.54
| HA-3 | 852.2' - 851.7' | 0.021 | 0.1 | 3.78
| HA-7 | 850.2' - 849.7' | 0.017 | 0.106 | 3.48
| HA-10 | 848.7' - 848.2' | 0.004 | 0.459 | 3.78

## Bedrock Table
BEDROCK TEST SUMMARY
BORING NO. | SAMPLE | SAMPLE ELEVATION | DEPTH | Qu (PSI) | LITHOLOGY
B-002-0-23 | NQ2-1 | 812.0' - 811.6' | 32.6' - 33.0' | 30 | CLAYSTONE
B-003-0-23 | NQ2-3 | 800.4' - 800.1' | 42.6' - 42.9' | 583 | CLAYSTONE
B-003-0-23 | NQ2-4 | 794.0' - 793.6' | 49.0' - 49.4' | 638 | CLAYSTONE