## Repair Areas on Abutments
|  | ABUTMENT STEM FRONT FACE AREA ABOVE GROUND | = | 90.286 | sf | (MEASURED IN CAD)
|  | ABUTMENT SEAT AREA | = | 59.33333 | sf
|  | WINGWALL FACE AREAS ABOVE GROUND | = | 41.75 | sf | (MEASURED IN CAD)
|  | TOTAL EXPOSED ABUTMENT AREA | = | 191.3693 | sf
SUMMARY OF REPAIR AREAS (ODOT TABLE 403-3)
LOCATION | MEAURED QUANTITIES |  | TOTAL ABUTMENT AREA (SF) | % UNSOUND AREA | ESTIMATING FACTOR | PATCHING CONCRETE STRUCTURE AREA (ITEM 519E11100)
| UNSOUND AREA (SF) | CRACKS (FT)
REAR ABUTMENT | 10 | 7.5 | 191.3693 | 5.225498 | 3 | 30
FORWARD ABUTMENT | 32.125 | 4 | 191.3693 | 16.78691 | 2.212064 | 72