## Chart
Project: | BEL-250-4.49
PID: | 115094
Layer |  |  |  | Avg. | Equivalent | Unconfined |  | Undrained | Drained |  | Equiv. | Unit Weights
Number |  | Soil | Soil | N60 | Consistency | Qu | Qu | Su | c′ | φ′ | φequiv. | γdry | γmoist | γtot | γ′ (eff.)
(No.) |  | Class | Type | (bpf) | or Density | tsf | psf | psf | psf | degrees | degrees | pcf | pcf | pcf | pcf
1 | Clay | A-6a | Cohesive | 11 | Stiff | 1.375 | 2750 | 1375 | 150 | 23 | 32 | 100 | 110 | 120 | 57.6

## Lookups
[14 empty] | Unconfined |  | Undrained | Drained |  | Equiv. | Unit Weights
|  |  |  | Cohesive Soil |  |  |  | Equivalent |  |  | Soil |  | N60 | Qu | Qu | Su | c′ | φ′ | φequiv. | γdry | γmoist | γtot.(wet) | γ′eff.
[8 empty] | Consistency |  |  | Class |  | bpf | tsf | psf | psf | psf | degrees | degrees | pcf | pcf | pcf | pcf
[7 empty] | Stiff-V.Stiff |  |  | A-6b |  |  | 16 | 2 | 4000 | 2000 | 200 | 24 | 34 | 102 | 112 | 122 | 59.6
[14 empty] | Unconfined |  | Undrained | Drained |  | Equiv. | Unit Weights
|  |  |  | Granular Soil |  |  |  | Equivalent |  |  | Soil |  | N60 | Qu | Qu | Su | c′ | φ′ | φequiv. | γdry | γmoist | γtot.(wet) | γ′eff.
[8 empty] | Density |  |  | Class |  | bpf | tsf | psf | psf | psf | degrees | degrees | pcf | pcf | pcf | pcf
[7 empty] | M.Dense-Dense |  |  | A-1-b |  |  | 33 | 0 | 0 | 0 | 0 | 35 | 35 | 108 | 118 | 128 | 65.6
[25 empty] | Granular | Cohesive | Equiv.
Properties for Cohesive Soils | [12 empty] | Typical Properties |  |  | Undrained | Drained |  | Equiv. |  | Unit Weights |  |  |  | φ′ | φ′ | φ′
|  |  |  | Unconfined Compressive Strength qu | [6 empty] | N60 Range |  | N60 | Qu | Qu | Su | c′ | φ′ | φequiv. | γdry | γmoist | γwet |  |  | Adjust. | Adjust. | Adjust.
Consistency |  | Blow Counts N |  |  | tsf |  |  | psf |  |  | bpf |  | bpf | tsf | psf | psf | psf | degrees | degrees | pcf | pcf | pcf |  |  | (degrees) | (degrees) | (degrees)
Pudding | [9 empty] | 0 | - | 0 | 0 | 0 | 0 | 0 | 0 | 12 | 12 | 80 | 90 | 100 |  | A-1-a | 2 | 3 | 4
Very Soft |  | < | 2 |  | < | 0.25 |  | < | 500 | 1 | - | 1 | 1 | 0.125 | 250 | 125 | 10 | 16 | 18 | 85 | 95 | 105 |  | A-1-b | 1 | 2 | 3
V.Soft-Soft | [9 empty] | 2 | - | 2 | 2 | 0.25 | 500 | 250 | 25 | 18 | 22 | 88 | 98 | 108 |  | A-2-4 | -1 | 0 | 1
Soft | 2 | - | 4 | 0.25 | - | 0.5 | 500 | - | 1000 | 3 | - | 3 | 3 | 0.375 | 750 | 375 | 35 | 19 | 24 | 90 | 100 | 110 |  | A-2-5 | -2 | -1 | 0
Soft-M.Stiff | [9 empty] | 4 | - | 4 | 4 | 0.5 | 1000 | 500 | 50 | 20 | 26 | 92 | 102 | 112 |  | A-2-6 | -2 | -1 | 0
Medium Stiff | 4 | - | 8 | 0.5 | - | 1 | 1000 | - | 2000 | 5 | - | 6 | 6 | 0.75 | 1500 | 750 | 75 | 21 | 28 | 95 | 105 | 115 |  | A-2-7 | -2 | -1 | 0
M.Stiff-Stiff | [9 empty] | 7 | - | 9 | 8 | 1 | 2000 | 1000 | 100 | 22 | 30 | 98 | 108 | 118 |  | A-3 | 0 | 1 | 2
Stiff | 8 | - | 15 | 1 | - | 2 | 2000 | - | 4000 | 10 | - | 13 | 12 | 1.5 | 3000 | 1500 | 150 | 23 | 32 | 100 | 110 | 120 |  | A-3a | 0 | 1 | 2
Stiff-V.Stiff | [9 empty] | 14 | - | 19 | 16 | 2 | 4000 | 2000 | 200 | 24 | 34 | 102 | 112 | 122 |  | A-4a | -2 | 1 | 2
Very Stiff | 15 | - | 30 | 2 | - | 4 | 4000 | - | 8000 | 20 | - | 27 | 24 | 3 | 6000 | 3000 | 250 | 26 | 36 | 105 | 115 | 125 | Embankment | A-4b | -2 | 1 | 2
V.Stiff-Hard | [9 empty] | 28 | - | 35 | 32 | 4 | 8000 | 4000 | 300 | 28 | 37 | 108 | 118 | 128 | Embankment | A-5 | -2 | 0 | 0
Hard |  | > | 30 |  | > | 4 |  | > | 8000 | 36 | - | 43 | 40 | 5 | 10000 | 5000 | 350 | 30 | 38 | 110 | 120 | 130 | Embankment | A-6a | -2 | 0 | 0
Hard-V.Hard | [9 empty] | 44 | - | 51 | 48 | 6 | 12000 | 6000 | 400 | 32 | 39 | 115 | 125 | 135 |  | A-6b | -2 | 0 | 0
Very Hard |  | > | 50 | [6 empty] | 52 | + |  | 56 | 7 | 14000 | 7000 | 450 | 34 | 40 | 120 | 130 | 140 |  | A-7-5 | -4 | -1 | -2
[24 empty] | A-7-6 | -4 | -1 | -2
Properties for Granular Soils | [12 empty] | Typical Properties |  |  | Undrained | Drained |  | Equiv. |  | Unit Weights
|  |  |  | Unconfined Compressive Strength qu | [6 empty] | N60 Range |  | N60 | Qu | Qu | Su | c′ | φ′ | φequiv. | γdry | γmoist | γwet
Density |  | Blow Counts N |  |  | tsf |  |  | psf |  |  | bpf |  | bpf | tsf | psf | psf | psf | degrees | degrees | pcf | pcf | pcf
Undensified | [9 empty] | 0 | - |  | 0 | 0 | 0 | 0 | 0 | 26 | 26 | 90 | 100 | 110
Very Loose | 0 | - | 4 | 0 | - | 0.5 | 0 | - | 1000 | 1 | - | 2 | 2 | 0.25 | 500 | 0 | 0 | 27 | 27 | 95 | 105 | 115
V.Loose-Loose | [9 empty] | 3 | - | 5 | 4 | 0.5 | 1000 | 0 | 0 | 28 | 28 | 98 | 108 | 118
Loose | 4 | - | 10 | 0.5 | - | 1.25 | 1000 | - | 2500 | 6 | - | 8 | 7 | 0.875 | 1750 | 0 | 0 | 29 | 29 | 100 | 110 | 120
Loose-M.Dense | [9 empty] | 9 | - | 14 | 10 | 1.25 | 2500 | 0 | 0 | 30 | 30 | 102 | 112 | 122
Medium Dense | 10 | - | 30 | 1.25 | - | 2.5 | 2500 | - | 5000 | 15 | - | 24 | 20 | 1.875 | 3750 | 0 | 0 | 32 | 32 | 105 | 115 | 125
M.Dense-Dense | [9 empty] | 25 | - | 34 | 30 | 2.5 | 5000 | 0 | 0 | 34 | 34 | 108 | 118 | 128
Dense | 30 | - | 50 | 2.5 | - | 3.25 | 5000 | - | 6500 | 35 | - | 44 | 40 | 2.875 | 5750 | 0 | 0 | 36 | 36 | 110 | 120 | 130 | Embankment
Dense-V.Dense | [9 empty] | 45 | - | 54 | 50 | 3.25 | 6500 | 0 | 0 | 38 | 38 | 112 | 122 | 132 | Embankment
Very Dense |  | > | 50 | 3.25 | - | 4 | 6500 | - | 8000 | 55 | - | 64 | 60 | 3.625 | 7250 | 0 | 0 | 40 | 40 | 115 | 125 | 135
Fully Dense | [9 empty] | 65 | + |  | 70 | 4 | 8000 | 0 | 0 | 41 | 41 | 120 | 130 | 140

## Table 1
TABLE 1 – Typical Unit Weight Relationships for Various Soils
Properties for Cohesive Soils |  |  |  | Unconfined Compressive Strength qu | [7 empty] | Dry Unit Weight / Wet Unit Weight at Depth |  |  | "Typical" Long-Term Strength Values | [6 empty] | Short Term
Consistency |  | Blow Counts N |  |  | tsf |  |  | psf |  | 0-5 ft | 5-10 ft | 10-20 ft | 20-40 ft | >40 ft |  | Cohesion |  |  | PHI |  |  | Cohesion |  | Range
Very Soft |  | < | 2 |  | < | 0.25 |  | < | 500 | 85/105 | 85/105 | 90/110 | 95/110 | 100/120 |  | 0-25 | psf |  | 12-18 |  |  | 150 | psf | 0-250
Soft | 2 | - | 4 | 0.25 | - | 0.5 | 500 | - | 1000 | 90/105 | 90/110 | 95/115 | 100/120 | 105/125 |  | 25-50 | psf |  | 18-20 |  |  | 450 | psf | 250-500
Medium Stiff | 4 | - | 8 | 0.5 | - | 1 | 1000 | - | 2000 | 95/110 | 95/120 | 95/120 | 105/125 | 115/130 |  | 50-100 | psf |  | 20-22 |  |  | 850 | psf | 500-1000
Stiff | 8 | - | 15 | 1 | - | 2 | 2000 | - | 4000 | 100/120 | 105/125 | 110/125 | 115/130 | 120/135 |  | 100-150 | psf |  | 22-24 |  |  | 1250 | psf | 1000-1500
Very Stiff | 15 | - | 30 | 2 | - | 4 | 4000 | - | 8000 | 105/125 | 110/125 | 115/130 | 120/135 | 125/140 |  | 150-200 | psf |  | 24-26 |  |  | 1500 | psf | 1500+
Hard |  | > | 30 |  | > | 4 |  | > | 8000 | 115/125 | 120/130 | 125/135 | 130/140 | 135/145 |  | 200-250 | psf |  | 26-28 |  |  | 1500 | psf | 1500+
Properties for Granular Soils |  |  |  | Unconfined Compressive Strength qu* | [7 empty] | Dry Unit Weight / Wet Unit Weight at Depth | [6 empty] | Terzaghi No's
Density |  | Blow Counts N |  |  | tsf |  |  | psf |  | 0-5 ft | 5-10 ft | 10-20 ft | 20-40 ft | >40 ft |  |  | PHI | Nc | Nq | Ng | SIG'D | qu | qall
Very Loose | 0 | - | 4 | 0 | - | 0.5 | 0 | - | 1000 | 90/115 | 95/115 | 100/120 | 105/125 | 105/125 | 26-28° |  | 26 | 27.1 | 14.2 | 10.7 | 345 | 5538.4 | 1846.133
Loose | 4 | - | 10 | 0.5 | - | 1.25 | 1000 | - | 2500 | 95/115 | 100/120 | 105/125 | 110/130 | 110/130 | 28-30° |  | 28 | 31.6 | 17.8 | 14.6 | 345 | 7139.2 | 2379.733
Medium Dense | 10 | - | 30 | 1.25 | - | 2.5 | 2500 | - | 5000 | 100/120 | 105/125 | 110/130 | 115/135 | 115/140 | 30-34° |  | 32 | 44 | 28.5 | 28 | 360 | 12476 | 4158.667
Dense | 30 | - | 50 | 2.5 | - | 3.25 | 5000 | - | 6500 | 110/125 | 115/130 | 120/135 | 120/140 | 120/140 | 34-36° |  | 36 | 63.5 | 47.2 | 56.7 | 375 | 22541.4 | 7513.8
Very Dense |  | > | 50 | 3.25 | - | 4 | 6500 | - | 8000 | 115/130 | 120/135 | 125/140 | 125/140 | 130/150 | 38-40° |  | 38 | 77.5 | 61.5 | 82.3 | 390 | 31166.6 | 10388.87
* Granular (cohesionless) soils cannot, by definition, exhibit a meaningful value for unconfined compressive strength. Ultimate bearing
capacity for cohesionless soils is greatly dependant upon depth, angle of internal friction, and width of bearing surface, and cannot be
easily summarized.
All unit weights in this table are expressed in pounds per cubic foot (pcf).