## US30
Route | Location | Distress | Length | Width | Area (SF) | Photo Number (Time) * | Treatment
US30 EB | 17.64 | Spall | 6 | 1 | 6 | 1155 | Bonded Patch |  | * - Available photos are numbered not based on time. Instead, the number of a photo relates to the order in which the photo was taken in relation to time of day. The lower number photos were taken earlier than the higher photo numbers.
US30 EB | 17.66 | Spall | 9 | 1 | 9 | 1157 | Bonded Patch
US30 EB | 17.66 | Spall | 4 | 2 | 8 | 1158 | Bonded Patch
US30 EB | 17.67 | Spall | 3 | 1 | 3 | 1158 | Bonded Patch
US30 EB | 17.68 | Transverse | 6 | 15 | 90 | 1159 | 6' Repair
US30 EB | 17.7 | Transverse | 6 | 32 | 192 | 1240 | 6' Repair
US30 EB | 17.72 | Spall | 2 | 1 | 2 | 1241 | Bonded Patch
US30 EB | 17.75 | Spall | 2 | 2 | 4 | 1242 | Bonded Patch
US30 EB | 17.76 | Transverse | 6 | 16 | 96 | 1243 | 6' Repair
US30 EB | 17.84 | Spall | 1 | 1 | 1 | 1245 | Bonded Patch
US30 EB | 18.02 | Transverse | 6 | 32 | 192 | 1248 | 6' Repair
US30 EB | 18.03 | Transverse | 6 | 16 | 96 | 1248 | 6' Repair
US30 EB | 18.05 | Transverse | 6 | 32 | 192 | 1250 | 6' Repair
US30 EB | 18.07 | Transverse | 6 | 32 | 192 | 1250 | 6' Repair
US30 EB | 18.1 | Spall | 1 | 1 | 1 | 1251 | Bonded Patch
US30 EB | 18.24 | Transverse | 6 | 32 | 192 | 1254 | 6' Repair
US30 EB | 18.24 | Spall | 1 | 1 | 1 | 1254 | Bonded Patch
US30 EB | 18.25 | Spall | 1 | 2 | 2 | 1255 | Bonded Patch
US30 EB | 18.29 | Diagonal | 6 | 16 | 96 | 1256 | 6' Repair
US30 EB | 18.34 | Transverse | 6 | 16 | 96 | 1258 | 6' Repair
US30 EB | 18.37 | Transverse | 6 | 32 | 192 | 1259 | 6' Repair
US30 EB | 18.91 | Spall | 1 | 1 | 1 | 101 | Bonded Patch
US30 EB | 18.64 | Transverse | 6 | 32 | 192 | 105 | 6' Repair
US30 EB | 18.66 | Transverse | 6 | 32 | 192 | 106 | 6' Repair
US30 EB | 18.66 | Transverse | 6 | 32 | 192 | 106 | 6' Repair
US30 EB | 18.72 | Spall | 2 | 1 | 2 | 108 | Bonded Patch
US30 EB | 18.73 | Spall | 1 | 1 | 1 | 108 | Bonded Patch
US30 EB | 19.1 | Spall | 1 | 1 | 1 | 114 | Bonded Patch
US30 EB | 19.39 | Transverse | 6 | 16 | 96 | 116 | 6' Repair
US30 EB | 19.23 | Transverse/Longitudinal | 15.5 | 16 | 248 | 117 | Slab Replacement
US30 EB | 19.25 | Longitudinal | 6 | 16 | 96 | 118 | 6' Repair
US30 EB | 19.7 | Spall | 1 | 3 | 3 | 125 | Bonded Patch
US30 EB | 19.73 | Spall | 1 | 3 | 3 | 126 | Bonded Patch
US30 EB | 19.95 | Transverse | 6 | 16 | 96 | 129 | 6' Repair
US30 EB | 20.02 | Spall | 1 | 1 | 1 | 131 | Bonded Patch
US30 EB | 20.07 | Spall | 1 | 1 | 1 | 132 | Bonded Patch
US30 EB | 20.85 | Transverse | 6 | 16 | 96 | 135 | 6' Repair
US30 EB | 20.85 | Spall | 1 | 1 | 1 | 136 | Bonded Patch
US30 EB | 21.03 | Spall | 2 | 2 | 4 | 140 | Bonded Patch
US30 EB | 21.03 | Spall | 1 | 1 | 1 | ^ | Bonded Patch
US30 EB | 21.58 | Spall | 2 | 2 | 4 | 201 | Bonded Patch
US30 EB | 21.58 | Spall | 1 | 1 | 1 | 202 | Bonded Patch
US30 EB | 21.64 | Spall | 1 | 1 | 1 | 204 | Bonded Patch
US30 EB | 22.29 | Spall | 2 | 1 | 2 | 207 | Bonded Patch
US30 EB | 22.44 | Transverse/Longitudinal | 15.5 | 16 | 248 | 210 | Slab Replacement
US30 EB | 22.44 | Transverse/Longitudinal | 15.5 | 16 | 248 | 210 | Slab Replacement
US30 EB | 22.44 | Transverse/Longitudinal | 15.5 | 16 | 248 | 211 | Slab Replacement
US30 EB | 22.44 | Transverse/Longitudinal | 15.5 | 16 | 248 | 211 | Slab Replacement
US30 EB | 22.48 | Faulted | 15.5 | 16 | 248 | 213 | Slab Replacement
US30 EB | 22.62 | Faulted | 15.5 | 16 | 248 | 215 | Slab Replacement
US30 EB | 22.78 | Transverse | 6 | 32 | 192 | 218 | 6' Repair
US30 EB | 23.57 | Faulted | 15.5 | 16 | 248 | 231 | Slab Replacement
US30 EB | 23.57 | Transverse | 6 | 32 | 192 | 233 | 6' Repair
US30 EB | 23.57 | Transverse | 6 | 16 | 96 | 234 | 6' Repair
US30 EB | 23.64 | Transverse | 6 | 32 | 192 | 235 | 6' Repair
US30 EB | 23.65 | Transverse/Longitudinal | 15.5 | 16 | 248 | 236 | Slab Replacement
US30 EB | 23.66 | Transverse | 6 | 32 | 192 | 237 | 6' Repair
US30 EB | 23.74 | Transverse | 6 | 16 | 96 | 239 | 6' Repair
US30 EB | 23.83 | Spall | 2 | 1 | 2 | 241 | Bonded Patch
US30 EB | 23.84 | Transverse | 6 | 32 | 192 | 241 | Slab Replacement | Originally Marked "possible slab replacement" - Has been added to project
US30 EB | 23.99 | Spall | 3 | 1 | 3 | 244 | Bonded Patch
US30 EB | 24.01 | Transverse | 6 | 32 | 192 | 245 | 6' Repair
US30 EB | 24.07 | Transverse | 6 | 32 | 192 | 246 | 6' Repair
US30 EB | 24.13 | Transverse | 6 | 32 | 192 | 249 | 6' Repair
US30 EB | 24.14 | Transverse | 6 | 32 | 192 | 249 | 6' Repair
US30 EB | 24.15 | Transverse | 6 | 16 | 96 | 250 | Slab Replacement | Originally Marked "possible slab replacement" - Has been added to project
US30 EB | 24.15 | Transverse | 6 | 16 | 96 | 250 | 6' Repair
US30 EB | 24.15 | Transverse | 6 | 16 | 96 | 250 | Slab Replacement | Originally Marked "possible slab replacement" - Has been added to project
US30 EB | 24.41 | Transverse | 6 | 16 | 96 | 256 | Slab Replacement | Originally Marked "possible slab replacement" - Has been added to project
US30 WB | 24.45 | Transverse | 6 | 16 | 96 | 148 | 6' Repair
US30 WB | 24.25 | Transverse | 6 | 32 | 192 | 151 | 6' Repair
US30 WB | 24.23 | Transverse | 6 | 32 | 192 | 152 | 6' Repair
US30 WB | 24.12 | Transverse | 6 | 16 | 96 | 156 | 6' Repair
US30 WB | 24.11 | Transverse | 6 | 16 | 96 | 156 | 6' Repair
US30 WB | 24.09 | Transverse | 6 | 32 | 192 | 203 | 6' Repair
US30 WB | 24.05 | Spall | 6 | 16 | 96 | 204 | Slab Replacement
US30 WB | 23.32 | Longitudinal | 15.5 | 16 | 248 | 208 | Slab Replacement
US30 WB | 23.27 | Spall | 1 | 1 | 1 | 210 | Bonded Patch
US30 WB | 23.78 | Longitudinal | 15.5 | 16 | 248 | 211 | Slab Replacement
US30 WB | 23.24 | Transverse | 15.5 | 16 | 248 | 220 | Slab Replacement
US30 WB | 23.18 | Transverse | 15.5 | 16 | 248 | 221 | Slab Replacement
US30 WB | 23.18 | Transverse | 6 | 32 | 192 | 222 | 6' Repair
US30 WB | 23.1 | Transverse | 6 | 32 | 192 | 223 | 6' Repair | Bridge: 22.40
US30 WB | 23.08 | Spall | 6 | 1 | 6 | 224 | Bonded Patch
US30 WB | 22.52 | Faulted | 15.5 | 16 | 248 | 226 | Slab Replacement
US30 WB | 22.52 | Faulted | 6 | 16 | 96 | ^ | 6' Repair
US30 WB | 22.42 | Spall | 15.5 | 16 | 248 | 228 | Slab Replacement
US30 WB | 22.38 | Spall | 2 | 1 | 2 | 230 | Bonded Patch
US30 WB | 22.32 | Transverse | 6 | 16 | 96 | 231 | 6' Repair
US30 WB | 22.13 | Longitudinal | 15.5 | 16 | 248 | 234 | Slab Replacement
US30 WB | 21.95 | Spall | 1 | 1 | 1 | 237 | Bonded Patch
US30 WB | 21.8 | Longitudinal | 15.5 | 16 | 248 | 240 | Slab Replacement
US30 WB | 21.7 | Spall | 1 | 1 | 1 | 242 | Bonded Patch
US30 WB | 21.68 | Spall | 1 | 1 | 1 | 243 | Bonded Patch
US30 WB | 21.65 | Spall | 1 | 2 | 2 | 246 | Bonded Patch
US30 WB | 21.62 | Spall | 1 | 1 | 1 | 247 | Bonded Patch
US30 WB | 21.51 | Spall | 1 | 1 | 1 | 249 | Bonded Patch
US30 WB | 21.5 | Spall | 1 | 1 | 1 | 250 | Bonded Patch
US30 WB | 21.24 | Spall | 2 | 2 | 4 | 254 | Bonded Patch
US30 WB | 21.24 | Spall | 2 | 2 | 4 | 254 | Bonded Patch
US30 WB | 20.56 | Spall | 2 | 2 | 4 | 1239 | Bonded Patch
US30 WB | 20.16 | Diagonal | 6 | 16 | 96 | 1246 | 6' Repair
US30 WB | 20.16 | Diagonal | 6 | 16 | 96 | ^ | 6' Repair
US30 WB | 20.15 | Diagonal | 6 | 16 | 96 | 1247 | 6' Repair
US30 WB | 20.1 | Spall | 1 | 2 | 2 | 1248 | Bonded Patch
US30 WB | 20.09 | Spall | 1 | 20 | 20 | 1248 | Bonded Patch
US30 WB | 20.09 | Diagonal | 6 | 16 | 96 | 1249 | 6' Repair
US30 WB | 20.09 | Spall | 1 | 250 | 250 | 1250 | Bonded Patch
US30 WB | 19.97 | Transverse | 6 | 32 | 192 | 1254 | 6' Repair
US30 WB | 19.95 | Diagonal | 6 | 16 | 96 | 1255 | 6' Repair
US30 WB | 19.54 | Transverse | 6 | 16 | 96 | 1255 | 6' Repair
US30 WB | 19.92 | Transverse | 6 | 32 | 192 | 1257 | 6' Repair
US30 WB | 19.74 | Transverse | 6 | 16 | 96 | 101 | 6' Repair
US30 WB | 19.72 | Spall | 1 | 1 | 1 | 102 | Bonded Patch
US30 WB | 19.66 | Spall | 1 | 1 | 1 | 104 | Bonded Patch
US30 WB | 19.63 | Transverse | 6 | 16 | 96 | 105 | 6' Repair
US30 WB | 19.54 | Transverse | 15.5 | 16 | 248 | 107 | Slab Replacement
US30 WB | 19.51 | Spall | 1 | 15 | 15 | 108 | Bonded Patch
US30 WB | 19.51 | Transverse | 6 | 16 | 96 | 108 | 6' Repair
US30 WB | 19.5 | Transverse | 6 | 16 | 96 | 108 | 6' Repair
US30 WB | 19.5 | Spall | 1 | 4 | 4 | 109 | Bonded Patch
US30 WB | 19.47 | Spall | 1 | 1 | 1 | 110 | Bonded Patch
US30 WB | 19.37 | Spall | 2 | 1 | 2 | 112 | Bonded Patch
US30 WB | 19.35 | Transverse | 15.5 | 32 | 496 | 113 | Slab Replacement
US30 WB | 19.34 | Transverse | 15.5 | 32 | 496 | 114 | Slab Replacement
US30 WB | 19.3 | Transverse/Longitudinal | 15.5 | 16 | 248 | 115 | Slab Replacement
US30 WB | 19.3 | Transverse | 8 | 16 | 128 | 115 | 8' Repair
US30 WB | 19.29 | Longitudinal | 15.5 | 16 | 248 | 116 | Slab Replacement
US30 WB | 19.29 | Diagonal | 6 | 16 | 96 | 117 | 6' Repair
US30 WB | 18.96 | Transverse | 6 | 32 | 192 | 123 | 6' Repair
US30 WB | 18.86 | Longitudinal | 15.5 | 16 | 248 | 125 | Slab Replacement
US30 WB | 18.85 | Longitudinal | 15.5 | 16 | 248 | 126 | Slab Replacement
US30 WB | 18.77 | Diagonal | 6 | 16 | 96 | 128 | 6' Repair
US30 WB | 18.72 | Transverse | 6 | 32 | 192 | 129 | Slab Replacement | Originally Marked "possible slab replacement" - Has been added to project
US30 WB | 18.71 | Transverse/Longitudinal | 15.5 | 16 | 248 | 130 | Slab Replacement | Originally Marked "possible slab replacement" - Has been added to project
US30 WB |  | Transverse | 6 | 32 | 192 | 135 | 6' Repair
US30 WB |  | Spall | 1 | 1 | 1 | 135 | Bonded Patch
US30 WB |  | Transverse | 6 | 32 | 192 | 136 | 6' Repair
US30 WB |  | Transverse | 6 | 32 | 192 | 136 | 6' Repair
US30 WB |  | Transverse | 6 | 32 | 192 | 137 | 6' Repair
US30 WB |  | Transverse | 6 | 32 | 192 | 137 | 6' Repair
US30 WB |  | Transverse | 6 | 32 | 192 | 138 | 6' Repair
US30 WB |  | Transverse | 6 | 32 | 192 | 138 | 6' Repair
US30 WB |  | Transverse | 6 | 32 | 192 | 139 | 6' Repair
US30 WB |  | Transverse | 6 | 32 | 192 | 140 | 6' Repair
US30 WB |  | Transverse | 6 | 32 | 192 | 140 | 6' Repair
US30 WB |  | Transverse | 6 | 32 | 192 | 141 | 6' Repair
US30 WB | Gore | Longitudinal | 15.5 | 16 | 248 | 143 | Slab Replacement
US30 WB |  | Transverse | 6 | 32 | 192 | 146 | 6' Repair
US30 WB |  | Spall | 1 | 2 | 2 | 146 | Bonded Patch
US30 WB |  | Transverse | 6 | 32 | 192 | 147 | 6' Repair
US30 WB |  | Transverse | 6 | 32 | 192 | 149 | 6' Repair
US30 WB |  | Transverse | 6 | 32 | 192 | 149 | 6' Repair
US30 WB |  | Transverse | 6 | 32 | 192 | 150 | 6' Repair
US30 WB |  | Spall | 1 | 2 | 2 | 151 | Bonded Patch
US30 WB |  | Transverse | 6 | 16 | 96 | 152 | 6' Repair
US30 WB |  | Spall | 1 | 2 | 2 | 152 | Bonded Patch
US30 WB |  | Transverse | 6 | 32 | 192 | 153 | 6' Repair
US30 WB |  | Transverse | 6 | 32 | 192 | 153 | 6' Repair
US30 WB |  | Transverse | 6 | 32 | 192 | 153 | 6' Repair
US30 WB |  | Transverse | 15.5 | 32 | 496 | 153 | Slab Replacement
Sticthing
Slabs | 49
*Does sticthing spec include crack seal? May want to specify

## US30 WB to US23 SB
Route | Location | Distress | Length | Width | Area (SF) | Photo Number (Time) | Treatment
US30 WB to US23 SB |  | Transverse | 6 | 16 | 96 | 1205 | 6' Repair |  | * - Available photos are numbered not based on time. Instead, the number of a photo relates to the order in which the photo was taken in relation to time of day. The lower number photos were taken earlier than the higher photo numbers.
US30 WB to US23 SB |  | Longitudianal | 6 | 16 | 96 | 1206 | 6' Repair
US30 WB to US23 SB |  | Trransverse/Longitudinal | 15.5 | 16 | 248 | 1208 | Slab Replacement
US30 WB to US23 SB |  | Longitudianal | 15.5 | 16 | 248 | 1209 | Slab Replacement
US30 WB to US23 SB |  | Trransverse/Longitudinal | 15.5 | 16 | 248 | 1210 | Slab Replacement | Originally Marked "possible slab replacement" - Has been added to project
US30 WB to US23 SB |  | Longitudianal | 15.5 | 16 | 248 | 1212 | Slab Replacement | Originally Marked "possible slab replacement" - Has been added to project
US30 WB to US23 SB |  | Trransverse/Longitudinal | 15.5 | 16 | 248 | 1213 | Slab Replacement | Originally Marked "possible slab replacement" - Has been added to project
US30 WB to US23 SB |  | Trransverse/Longitudinal | 15.5 | 16 | 248 | 1213 | Slab Replacement | Originally Marked "possible slab replacement" - Has been added to project
US30 WB to US23 SB |  | Longitudianal | 15.5 | 16 | 248 | 1214 | Slab Replacement | Originally Marked "possible slab replacement" - Has been added to project
US30 WB to US23 SB |  | Longitudianal | 15.5 | 16 | 248 | 1214 | Slab Replacement | Originally Marked "possible slab replacement" - Has been added to project
US30 WB to US23 SB |  | Longitudianal | 15.5 | 16 | 248 | 1215 | Slab Replacement | Originally Marked "possible slab replacement" - Has been added to project
US30 WB to US23 SB |  | Longitudianal | 15.5 | 16 | 248 | 1215 | Slab Replacement | Originally Marked "possible slab replacement" - Has been added to project
US30 WB to US23 SB |  | Longitudianal | 15.5 | 16 | 248 | 1215 | Slab Replacement | Originally Marked "possible slab replacement" - Has been added to project
US30 WB to US23 SB |  | Longitudianal | 15.5 | 16 | 248 | 1216 | Slab Replacement | Originally Marked "possible slab replacement" - Has been added to project
US30 WB to US23 SB |  | Trransverse/Longitudinal | 15.5 | 16 | 248 | 1216 | Slab Replacement | Originally Marked "possible slab replacement" - Has been added to project
US30 WB to US23 SB |  | Longitudianal | 15.5 | 16 | 248 | 1217 | Slab Replacement | Originally Marked "possible slab replacement" - Has been added to project
US30 WB to US23 SB |  | Trransverse/Longitudinal | 15.5 | 16 | 248 | 1217 | Slab Replacement
US30 WB to US23 SB |  | Trransverse/Longitudinal | 15.5 | 16 | 248 | 1218 | Slab Replacement | Originally Marked "possible slab replacement" - Has been added to project
US30 WB to US23 SB |  | Trransverse/Longitudinal | 15.5 | 16 | 248 | 1219 | Slab Replacement
US30 WB to US23 SB |  | Trransverse/Longitudinal | 15.5 | 16 | 248 | 1220 | Slab Replacement
US30 WB to US23 SB |  | Trransverse/Longitudinal | 15.5 | 16 | 248 | 1221 | Slab Replacement
US30 WB to US23 SB |  | Trransverse/Longitudinal | 15.5 | 16 | 248 | 1221 | Slab Replacement
US30 WB to US23 SB |  | Trransverse/Longitudinal | 15.5 | 16 | 248 | 1223 | Slab Replacement | Originally Marked "possible slab replacement" - Has been added to project
US30 WB to US23 SB |  | Transverse | 6 | 16 | 96 | 1224 | 6' Repair
US30 WB to US23 SB |  | Longitudianal | 15.5 | 16 | 248 | 1226 | Slab Replacement | Originally Marked "possible slab replacement" - Has been added to project
US30 WB to US23 SB |  | Trransverse/Longitudinal | 15.5 | 16 | 248 | 1233 | Slab Replacement
US30 WB to US23 SB |  | Asphalt Repair | 15.5 | 16 | 248 | 1235 | Slab Replacement
Sticthing
Slabs | 129

## US23 NB to US30 EB
Route | Location | Distress | Length | Width | Area (SF) | Photo Number (Time) | Treatment
US23 NB to US30 EB | 8.95 | Transverse/Longitudinal | 15.5 | 16 | 248 | 1017 | Slab Replacement
US23 NB to US30 EB | 8.97 | Transverse/Longitudinal | 15.5 | 16 | 248 | 1025 | Slab Replacement
US23 NB to US30 EB | 8.99 | Transverse/Longitudinal | 15.5 | 16 | 248 | 1030 | Slab Replacement | Originally Marked "possible slab replacement" - Has been added to project
US23 NB to US30 EB | 8.99 | Transverse/Longitudinal | 15.5 | 16 | 248 | 1031 | Slab Replacement
US23 NB to US30 EB | 9 | Transverse | 15.5 | 16 | 248 | 1032 | Slab Replacement | Originally Marked "possible slab replacement" - Has been added to project
US23 NB to US30 EB | 9.01 | Longitudinal | 15.5 | 16 | 248 | 1035 | Slab Replacement
US23 NB to US30 EB | 9.02 | Longitudinal | 15.5 | 16 | 248 | 1036 | Slab Replacement
US23 NB to US30 EB | 9.05 | Transverse/Longitudinal | 15.5 | 16 | 248 | 1039 | Slab Replacement | Originally Marked "possible slab replacement" - Has been added to project
US23 NB to US30 EB | 9.05 | Transverse/Longitudinal | 15.5 | 16 | 248 | 1039 | Slab Replacement
US23 NB to US30 EB | 9.05 | Transverse/Longitudinal | 15.5 | 16 | 248 | 1040 | Slab Replacement | Originally Marked "possible slab replacement" - Has been added to project
US23 NB to US30 EB |  | Transverse/Longitudinal | 15.5 | 16 | 248 | 1042 | Slab Replacement | Originally Marked "possible slab replacement" - Has been added to project
US23 NB to US30 EB |  | Transverse/Longitudinal | 15.5 | 16 | 248 | 1043 | Slab Replacement | Originally Marked "possible slab replacement" - Has been added to project
US23 NB to US30 EB |  | Transverse/Longitudinal | 15.5 | 16 | 248 | 1045 | Slab Replacement
US23 NB to US30 EB |  | Transverse/Longitudinal | 15.5 | 16 | 248 | 1046 | Slab Replacement | Originally Marked "possible slab replacement" - Has been added to project
US23 NB to US30 EB |  | Transverse/Longitudinal | 15.5 | 16 | 248 | 1046 | Slab Replacement | Originally Marked "possible slab replacement" - Has been added to project
US23 NB to US30 EB |  | Transverse/Longitudinal | 15.5 | 16 | 248 | 1049 | Slab Replacement | Originally Marked "possible slab replacement" - Has been added to project
US23 NB to US30 EB |  | Transverse/Longitudinal | 15.5 | 16 | 248 | 1049 | Slab Replacement | Originally Marked "possible slab replacement" - Has been added to project
US23 NB to US30 EB |  | Longitudinal | 15.5 | 16 | 248 | 1050 | Slab Replacement | Originally Marked "possible slab replacement" - Has been added to project
US23 NB to US30 EB |  | Transverse/Longitudinal | 15.5 | 16 | 248 | 1052 | Slab Replacement | Originally Marked "possible slab replacement" - Has been added to project
US23 NB to US30 EB |  | Transverse/Longitudinal | 15.5 | 16 | 248 | 1055 | Slab Replacement | Originally Marked "possible slab replacement" - Has been added to project
US23 NB to US30 EB |  | Longitudinal | 15.5 | 16 | 248 | 1056 | Slab Replacement | Originally Marked "possible slab replacement" - Has been added to project
US23 NB to US30 EB |  | Transverse/Longitudinal | 15.5 | 16 | 248 | 1057 | Slab Replacement
US23 NB to US30 EB |  | Transverse/Longitudinal | 15.5 | 16 | 248 | 1058 | Slab Replacement
US23 NB to US30 EB |  | Longitudinal | 15.5 | 16 | 248 | 1059 | Slab Replacement | Originally Marked "possible slab replacement" - Has been added to project
US23 NB to US30 EB |  | Longitudinal | 15.5 | 16 | 248 | 1059 | Slab Replacement | Originally Marked "possible slab replacement" - Has been added to project
US23 NB to US30 EB |  | Longitudinal | 15.5 | 16 | 248 | 1100 | Slab Replacement | Originally Marked "possible slab replacement" - Has been added to project
US23 NB to US30 EB |  | Transverse/Longitudinal | 15.5 | 16 | 248 | 1100 | Slab Replacement | Originally Marked "possible slab replacement" - Has been added to project
US23 NB to US30 EB |  | Transverse/Longitudinal | 15.5 | 16 | 248 | 1102 | Slab Replacement | Originally Marked "possible slab replacement" - Has been added to project
US23 NB to US30 EB |  | Transverse/Longitudinal | 15.5 | 16 | 248 | 1102 | Slab Replacement | Originally Marked "possible slab replacement" - Has been added to project
US23 NB to US30 EB | 18.38 | Transverse/Longitudinal | 15.5 | 16 | 248 | 1103 | Slab Replacement
US23 NB to US30 EB | 18.39 | Longitudinal | 15.5 | 16 | 248 | 1104 | Slab Replacement | Originally Marked "possible slab replacement" - Has been added to project
US23 NB to US30 EB | 18.5 | Transverse/Longitudinal | 15.5 | 16 | 248 | 1108 | Slab Replacement | Originally Marked "possible slab replacement" - Has been added to project
US23 NB to US30 EB | 18.65 | Spall | 2 | 1 | 2 | 1111 | Bonded Patch
US23 NB to US30 EB | 18.62 | Spall | 1 | 1 | 1 | 1111 | Bonded Patch
US23 NB to US30 EB | 18.64 | Transverse | 6 | 10 | 60 | 1112 | 6' Repair
Sticthing
Slabs | 116

## US30 Rest Areas
| Route | Location | Distress | Length | Width | Area (SF) | Photo Number (Time) | Treatment
| US30 EB Entrance | 22.25 | Spall | 2 | 2 | 4 | 1107 | Bonded Patch
| US30 WB Exit | 21.55 | Diagonal | 6 | 16 | 96 | 1116 | 6" Repair
| US30 WB Exit | 21.46 | Transverse | 15.5 | 16 | 248 | 1119 | Slab Replacement
Inside Gore area of rest area - do NOT include in project | US30 WB Exit |  | Transverse | 15.5 | 16 | 248 | 1124 | Slab Replacement
| US30 WB Exit (Car Lane) |  | Faulted | 15.5 | 16 | 248 | 1212 | Slab Replacement
| US30 WB Entrance |  | Longitudinal | 15.5 | 16 | 248 | 1126 | Slab Replacement
| US30 WB Entrance |  | Diagonal | 4 | 16 | 64 | 1127 | Slab Replacement | By Catch Basins
| US30 WB Entrance |  | Transverse | 6 | 16 | 96 | 1127 | 6' Repair
| US30 WB Entrance |  | Transverse | 6 | 16 | 96 | 1128 | 6' Repair
| US30 WB Entrance | 20.86 | Longitudinal | 15.5 | 16 | 248 | 1133 | Slab Replacement
| US30 WB Entrance | 20.86 | Longitudinal | 15.5 | 16 | 248 | 1133 | Slab Replacement
| US30 WB Entrance | 20.85 | Longitudinal | 15.5 | 16 | 248 | 1134 | Slab Replacement
Sticthing
| Slabs | 7 | 71

## US30 Interchange with SR231
Route | Location | Distress | Length | Width | Area (SF) | Photo Number (Time) | Treatment
US30 EB Exit | 23.21 | Transverse | 6 | 4 | 24 | 1228 | 6' Repair
US30 EB Entrance |  | Transverse | 15.5 | 16 | 248 | 1237 | Slab Replacement
US30 EB Entrance |  | Transverse | 15.5 | 16 | 248 | 1237 | Slab Replacement
US30 EB Entrance |  | Transverse | 15.5 | 16 | 248 | 1237 | Slab Replacement
US30 EB Entrance |  | Transverse | 15.5 | 16 | 248 | 1238 | Slab Replacement
US30 EB Entrance |  | Transverse | 15.5 | 16 | 248 | 1239 | Slab Replacement
US30 EB Entrance |  | Transverse | 15.5 | 16 | 248 | 1240 | Slab Replacement
US30 EB Entrance |  | Transverse | 15.5 | 16 | 248 | 1241 | Slab Replacement
US30 EB Entrance |  | Transverse | 15.5 | 16 | 248 | 1241 | Slab Replacement
US30 EB Entrance |  | Transverse | 15.5 | 16 | 248 | 1242 | Slab Replacement
US30 EB Entrance |  | Transverse | 15.5 | 16 | 248 | 1243 | Slab Replacement
US30 EB Entrance |  | Transverse | 15.5 | 16 | 248 | 1244 | Slab Replacement
US30 EB Entrance |  | Longitudinal | 15.5 | 16 | 248 | 1244 | Slab Replacement
US30 EB Entrance |  | Longitudinal | 15.5 | 16 | 248 | 1245 | Slab Replacement
US30 EB Entrance |  | Longitudinal | 15.5 | 16 | 248 | 1245 | Slab Replacement
US30 EB Entrance |  | Transvers/Longitudinal | 15.5 | 16 | 248 | 1245 | Slab Replacement
US30 EB Entrance |  | Transvers/Longitudinal | 15.5 | 16 | 248 | 1246 | Slab Replacement
US30 EB Entrance |  | Longitudinal | 15.5 | 16 | 248 | 1247 | Slab Replacement | Originally Marked "possible slab replacement" - Has been added to project
US30 EB Entrance |  | Transvers/Longitudinal | 15.5 | 16 | 248 | 1247 | Slab Replacement
US30 EB Entrance |  | Longitudinal | 15.5 | 16 | 248 | 1248 | Slab Replacement | Originally Marked "possible slab replacement" - Has been added to project
US30 EB Entrance |  | Longitudinal | 15.5 | 16 | 248 | 1248 | Slab Replacement
US30 EB Entrance |  | Transvers/Longitudinal | 15.5 | 16 | 248 | 1249 | Slab Replacement
US30 EB Entrance |  | Longitudinal | 15.5 | 16 | 248 | 1249 | Slab Replacement | Originally Marked "possible slab replacement" - Has been added to project
US30 EB Entrance |  | Longitudinal | 15.5 | 16 | 248 | 1250 | Slab Replacement
US30 EB Entrance | 23.73 | Longitudinal | 15.5 | 16 | 248 | 1250 | Slab Replacement
US30 EB Entrance | 23.73 | Longitudinal | 15.5 | 16 | 248 | 1250 | Slab Replacement | Originally Marked "possible slab replacement" - Has been added to project
US30 EB Entrance | 23.74 | Longitudinal | 15.5 | 16 | 248 | 1251 | Slab Replacement | Originally Marked "possible slab replacement" - Has been added to project
US30 EB Entrance | 23.75 | Transverse | 6 | 16 | 96 | 1252 | 6' Repair
US30 EB Entrance | 24.25 | Transverse | 6 | 16 | 96 | 1253 | 6' Repair
US30 EB Entrance | 24.28 | Transverse | 6 | 16 | 96 | 1254 | 6' Repair
US30 EB Entrance | 24.29 | Transverse | 6 | 16 | 96 | 1254 | 6' Repair
US30 EB Entrance | 24.32 | Longitudinal | 15.5 | 16 | 248 | 1256 | Slab Replacement
US30 EB Entrance | 24.33 | Longitudinal | 15.5 | 16 | 248 | 1257 | Slab Replacement | Originally Marked "possible slab replacement" - Has been added to project
US30 EB Entrance | 24.34 | Longitudinal | 15.5 | 16 | 248 | 1257 | Slab Replacement | Originally Marked "possible slab replacement" - Has been added to project
US30 EB Entrance | 24.34 | Transvers/Longitudinal | 15.5 | 16 | 248 | 1258 | Slab Replacement
US30 EB Entrance | 24.36 | Longitudinal | 15.5 | 16 | 248 | 1258 | Slab Replacement | Originally Marked "possible slab replacement" - Has been added to project
US30 EB Entrance | 24.44 | Transverse | 6 | 16 | 96 | 102 | 6' Repair
US30 EB Entrance | 24.44 | Transverse | 6 | 16 | 96 | 102 | 6' Repair
Sticthing
Slabs | 78

## US23 Interchange with CR330
Route | Location | Distress | Length | Width | Area (SF) | Photo Number (Time) | Treatment
| US23 SB Exit | Spall | 1 | 16 | 16 | 110 | Bonded Patch
| US23 SB Exit | Spall | 2 | 3 | 6 | 110 | Bonded Patch
| US23 SB Exit | Spall | 1 | 12 | 12 | 112 | Bonded Patch
| US23 SB Exit | Transverse | 6 | 8 | 48 | 114 | 6' Repair
| US23 SB Exit | Transverse | 6 | 8 | 48 | 114 | 6' Repair
| US23 SB Exit | Spall | 1 | 4 | 4 | 116 | Bonded Patch
| US23 SB Exit | Spall | 1 | 2 | 2 | 116 | Bonded Patch
| US23 SB Exit | Faulting | 22 | 6.3 | 138.6 | 125 | Slab Replacement
| US23 SB Exit | Faulting | 22 | 6.3 | 138.6 | 125 | Slab Replacement |  | *Ramp depth = 9"
| US23 SB Exit | Faulting | 22 | 6.3 | 138.6 | 125 | Slab Replacement
| US23 SB Exit | Faulting | 22 | 6.3 | 138.6 | 125 | Slab Replacement
| US23 SB Exit | Faulting | 22 | 6.3 | 138.6 | 125 | Slab Replacement
| US23 SB Exit | Spall | 2 | 2 | 4 | 129 | Bonded Patch
| US23 SB Exit | Spall | 2 | 4 | 8 | 129 | Bonded Patch
| US23 SB Exit | Spall | 2 | 4 | 8 | 130 | Bonded Patch
| US23 SB Exit | Spall | 4 | 1 | 4 | 131 | Bonded Patch
| US23 SB Exit | Spall | 4 | 1 | 4 | 132 | Bonded Patch
| US23 SB Exit | Spall | 1 | 2 | 2 | 132 | Bonded Patch
| US23 SB Exit | Transverse | 6 | 8 | 48 | 133 | 6' Repair
| US23 SB Exit | Spall | 2 | 2 | 4 | 133 | Bonded Patch
| US23 SB Exit | Transverse | 6 | 8 | 48 | 134 | 6' Repair
| US23 SB Exit | Transverse | 6 | 8 | 48 | 134 | 6' Repair
| US23 SB Exit | Transverse | 6 | 8 | 48 | 135 | 6' Repair | Crack is tight/minor faulting
| US23 SB Exit | Transverse | 6 | 8 | 48 | 135 | 6' Repair | Crack is tight/minor faulting
| US23 SB Exit | Transverse | 6 | 8 | 48 | 136 | 6' Repair | Crack is tight/minor faulting
| US23 SB Exit | Transverse | 6 | 8 | 48 | 136 | 6' Repair | Crack is tight/minor faulting
| US23 SB Exit | Spall | 2 | 8 | 16 | 137 | Bonded Patch
| US23 SB Exit | Faulting | 22 | 6.3 | 138.6 | 144 | Slab Replacement
| US23 SB Exit | Faulting | 22 | 6.3 | 138.6 | 144 | Slab Replacement
| US23 SB Exit | Faulting | 22 | 6.3 | 138.6 | 144 | Slab Replacement
| US23 SB Exit | Faulting | 22 | 6.3 | 138.6 | 144 | Slab Replacement
| US23 SB Exit | Faulting | 22 | 6.3 | 138.6 | 144 | Slab Replacement
| US23 SB Exit | Faulting | 22 | 6.3 | 138.6 | 144 | Slab Replacement
| US23 SB Exit | Spall/Faulting | 6 | 1 | 6 | 150 | Bonded Patch | Patch will end up being 1/2" higher than adjacent slab
| US23 SB Exit | Spall | 1 | 1 | 1 | 156 | Bonded Patch
| US23 SB Exit | Spall | 2 | 2 | 4 | 156 | Bonded Patch
| US23 SB Exit | Spall | 16 | 1 | 16 | 157 | Bonded Patch
| US23 SB Exit | Spall | 6 | 16 | 96 | 158 | 6' Repair
| US23 SB Exit | Spall | 12 | 1 | 12 | 159 | Bonded Patch
| US23 SB Exit | Transverse | 6 | 8 | 48 | 200 | 6' Repair | Crack is tight/minor faulting
| US23 SB Exit | Transverse | 6 | 8 | 48 | 202 | 6' Repair
| US23 SB Exit | Transverse | 6 | 8 | 48 | 202 | 6' Repair
| US23 SB Exit | Transverse | 6 | 6.3 | 37.8 | 202 | 6' Repair
| US23 SB Exit | Transverse | 6 | 8 | 48 | 203 | 6' Repair
| US23 SB Exit | Transverse | 6 | 8 | 48 | 203 | 6' Repair
| US23 SB Exit | Transverse | 6 | 4 | 24 | 205 | 6' Repair
| US23 SB Exit | Transverse | 6 | 12 | 72 | 205 | 6' Repair
| US23 SB Exit | Transverse | 6 | 12 | 72 | 205 | 6" Repair
| US23 SB Exit | Transverse | 6 | 6 | 36 | 205 | 6' Repair
| US23 SB Exit | Spall | 4 | 1 | 4 | 206 | Bonded Patch
| US23 SB Exit | Transverse | 6 | 4 | 24 | 208 | 6' Repair
| US23 SB Exit | Transverse | 6 | 12 | 72 | 208 | 6' Repair
| US23 SB Exit | Transverse | 6 | 6.3 | 37.8 | 208 | 6' Repair
| US23 SB Exit | Spall | 1 | 16 | 16 | 209 | Bonded Patch
| US23 SB Exit | Spall | 3 | 3 | 9 | 209 | Bonded Patch
| US23 SB Exit | Transverse | 6 | 6.3 | 37.8 | 211 | 6' Repair
| US23 SB Exit | Transverse | 6 | 16 | 96 | 211 | 6' Repair
| US23 SB Exit | Transverse | 6 | 10 | 60 | 211 | 6' Repair
| US23 SB Exit | Transverse | 6 | 4 | 24 | 211 | 6' Repair
| US23 SB Exit | Spall | 2 | 2 | 4 | 212 | Bonded Patch
| US23 SB Exit | Spall | 2 | 2 | 4 | 213 | Bonded Patch
| US23 SB Exit | Spall | 16 | 1 | 16 | 213 | Bonded Patch
| US23 SB Exit | Spall | 2 | 2 | 4 | 214 | Bonded Patch
| US23 NB Entrance | Spall/Faulting | - | - | 4902 | 217-223 | Replace all concrete on NB Entrance | *Area is from Google Earth
| US23 NB Exit | Transverse | 6 | 12 | 72 | 236 | 6' Repair
| US23 NB Exit | Spall | 1 | 1 | 1 | 237 | Bonded Patch
| US23 NB Exit | Spall | 3 | 1 | 3 | 238 | Bonded Patch
| US23 NB Exit | Spall | 3 | 2 | 6 | 239 | Bonded Patch
| US23 NB Exit | Spall | 1 | 12 | 12 | 239 | Bonded Patch
| US23 NB Exit | Spall | 6 | 12 | 72 | 240 | 6' Repair
| US23 NB Exit | Spall | 6 | 12 | 72 | 240 | 6' Repair
| US23 NB Exit | Spall | 1 | 6 | 6 | 241 | 6' Repair
| US23 NB Exit | Spall | 6 | 12 | 72 | 242 | 6' Repair
| US23 NB Exit | Spall | 1 | 10 | 10 | 242 | Bonded Patch
| US23 NB Exit | Spall | 1 | 12 | 12 | 243 | Bonded Patch
| US23 NB Exit | Transverse | 6 | 12 | 72 | 244 | 6' Repair
| US23 NB Exit | Spall | 16 | 1 | 16 | 246 | Bonded Patch

## IR75 Interchange with CR99
Route | Location | Distress | Length | Width | Area (SF) | Photo Number (Time) | Treatment
CR99 | All 4 lanes | Transverse | 6 | 48 | 288 | 944 | 6' Repair
*Ramp depth = 9"

## IR75 Interchange with SR12
Route | Location | Distress | Length | Width | Area (SF) | Photo Number (Time) | Treatment
IR 75 / SR 12 Interchange | EB SR12 | Transverse | 6 | 31 | 186 | 956 | 6' Repair | 4 slabs from curb double yellow line
| EB SR12 | Diaginal | 6 | 12 | 72 | 1004 | 6' Repair
| EB SR12 | Spall | 1 | 3 | 3 | 1008 | Bonded patch
| EB SR12 | Corner break | 6 | 12 | 72 | 1011 | 6' Repair
| EB SR12 | Spall | 1 | 2 | 2 | 1011 | Bonded patch
| EB SR12 | Spall | 3 | 2 | 6 | 1011 | Bonded patch
| EB SR12 | Spall | 1 | 3 | 3 | 1014 | Bonded patch |  | *Mainline depth = 9"
| EB SR12 | Spall | 1 | 6 | 6 | 1015 | Bonded patch |  | *Ramp depth = 14"
| EB SR12 | Spall | 1 | 12 | 12 | 1016 | Bonded patch
| EB SR12 | Diaginal | 15 | 12 | 180 | 1017 | Slab replacement | Around a manhole
| EB SR12 | Spall | 30 | 2 | 60 | 1022 | Bonded patch
| EB SR12 | Transverse | 15 | 12 | 180 | 1023 | Slab replacement
| EB SR12 | Transverse | 15 | 12 | 180 | 1023 | Slab replacement
| EB SR12 | Transverse | 15 | 12 | 180 | 1023 | Slab replacement
| EB SR12 | Spall | 10 | 2 | 20 | 1024 | Bonded patch
| EB SR12 | Spall | 1 | 1 | 1 | 1025 | Bonded patch
| EB SR12 | Transverse | 6 | 7 | 42 | 1030 | 6' Repair
| EB SR12 | Transverse | 6 | 12 | 72 | 1030 | 6' Repair | some faulting
| EB SR12 | Transverse | 6 | 12 | 72 | 1030 | 6' Repair
| EB SR12 | Transverse | 6 | 12 | 72 | 1030 | 6' Repair
| EB SR12 | Transverse | 6 | 7 | 42 | 1031 | 6' Repair
| EB SR12 | Transverse | 6 | 12 | 72 | 1031 | 6' Repair
| EB SR12 | Transverse | 6 | 12 | 72 | 1033 | 6' Repair
| EB SR12 | Transverse | 15 | 12 | 180 | 1034 | Slab replacement
| EB SR12 | Spall | 1 | 4 | 4 | 1037 | Bonded patch
| EB SR12 | Spall | 1 | 12 | 12 | 1039 | Bonded patch
| EB SR12 | Spall | 1 | 8 | 8 | 1040 | Bonded patch
| EB SR12 | Spall | 1 | 1 | 1 | 1041 | Bonded patch
| EB SR12 | Transverse | 6 | 12 | 72 | 1042 | 6' Repair
| EB SR12 | Transverse | 6 | 6 | 36 | 1042 | 6' Repair
| EB SR12 | Transverse | 6 | 12 | 72 | 1042 | 6' Repair
| EB SR12 | Spall | 1 | 6 | 6 | 1043 | Bonded patch
| WB SR12 | Spall | 1 | 12 | 12 | 1052 | Bonded patch
| WB SR12 | Spall | 3 | 1 | 3 | 1053 | Bonded patch
| WB SR12 | Spall | 2 | 2 | 4 | 1053 | Bonded patch
| WB SR12 | Transverse | 6 | 12 | 72 | 1056 | 6' Repair
| WB SR12 | Transverse | 6 | 12 | 72 | 1056 | 6' Repair
| WB SR12 | Transverse | 6 | 12 | 72 | 1056 | 6' Repair
| WB SR12 | Spall | 2 | 2 | 4 | 1059 | Bonded patch
| WB SR12 | Spall | 2 | 1 | 2 | 1100 | Bonded patch
| WB SR12 | Spall | 1 | 1 | 1 | 1101 | Bonded patch
| WB SR12 | Spall | 1 | 1 | 1 | 1102 | Bonded patch
| WB SR12 | Spall | 1 | 1 | 1 | 1102 | Bonded patch
| WB SR12 | Spall | 6 | 1 | 6 | 1104 | Bonded patch
| WB SR12 | Transverse | 6 | 12 | 72 | 1106 | 6' Repair
| WB SR12 | Transverse | 6 | 12 | 72 | 1106 | 6' Repair
| WB SR12 | Transverse | 6 | 12 | 72 | 1106 | 6' Repair
| WB SR12 | Transverse | 6 | 12 | 72 | 1106 | 6' Repair
| WB SR12 | Transverse | 15 | 12 | 180 | 1110 | Slab replacement
| WB SR12 | Transverse | 15 | 12 | 180 | 1110 | Slab replacement
| WB SR12 | Transverse | 6 | 12 | 72 | 1112 | 6' Repair
| WB SR12 | Transverse | 6 | 12 | 72 | 1112 | 6' Repair
| WB SR12 | Transverse | 6 | 12 | 72 | 1112 | 6' Repair
| WB SR12 | Transverse | 6 | 12 | 72 | 1112 | 6' Repair
| WB SR12 | Transverse | 6 | 12 | 72 | 1115 | 6' Repair
| WB SR12 | Transverse | 6 | 12 | 72 | 1115 | 6' Repair
| WB SR12 | Transverse | 6 | 12 | 72 | 1115 | 6' Repair | Shoulder faulted
| WB SR12 | Transverse | 6 | 12 | 72 | 1115 | 6' Repair | Left thru lane faulted
| WB SR12 | Transverse | 6 | 12 | 72 | 1119 | 6' Repair
| WB SR12 | Transverse | 6 | 12 | 72 | 1119 | 6' Repair
| WB SR12 | Transverse | 15 | 12 | 180 | 1123 | Slab replacement
| WB SR12 | Transverse | 15 | 12 | 180 | 1123 | Slab replacement
| WB SR12 | Transverse | 15 | 12 | 180 | 1123 | Slab replacement
| WB SR12 | Spall | 1 | 1 | 1 | 1124 | Bonded patch
| WB SR12 | Spall | 1 | 1 | 1 | 1124 | Bonded patch
| WB SR12 | Spall | 1 | 10 | 10 | 1126 | Bonded patch
| WB SR12 | Spall | 1 | 3 | 3 | 1126 | Bonded patch
| WB SR12 | Spall | 1 | 2 | 2 | 1127 | Bonded patch
| WB SR12 | Spall | 1 | 6 | 6 | 1128 | Bonded patch
| WB SR12 | Spall | 2 | 6 | 12 | 1128 | Bonded patch
| WB SR12 | Spall | 4 | 1 | 4 | 1129 | Bonded patch
| WB SR12 | Spall | 1 | 6 | 6 | 1129 | Bonded patch
| WB SR12 | Spall | 1 | 1 | 1 | 1130 | Bonded patch
| WB SR12 | Spall | 15 | 1 | 15 | 1131 | Bonded patch
| WB SR12 | Spall | 15 | 1 | 15 | 1132 | Bonded patch
| WB SR12 | Spall | 1 | 6 | 6 | 1132 | Bonded patch
| WB SR12 | Corner break | 4 | 4 | 16 | 1135 | 3' Repair
| WB SR12 | Spall | 6 | 12 | 72 | 1135 | 6' Repair
| WB SR12 | Spall | 2 | 2 | 4 | 1139 | Bonded patch
| WB SR12 | Spall | 1 | 8 | 8 | 1140 | Bonded patch
| WB SR12 | Spall | 1 | 1 | 1 | 1141 | Bonded patch
| WB SR12 | Spall | 1 | 1 | 1 | 1142 | Bonded patch
| WB SR12 | Spall | 1 | 1 | 1 | 1143 | Bonded patch
| WB SR12 | Spall | 1 | 1 | 1 | 1143 | Bonded patch
| WB SR12 | Spall | 2 | 1 | 2 | 1143 | Bonded patch
| WB SR12 | Spall | 1 | 1 | 1 | 1144 | Bonded patch
| WB SR12 | Transverse | 6 | 12 | 72 | 1145 | 6' Repair
| WB SR12 | Transverse | 6 | 8 | 48 | 1145 | 6' Repair
| WB SR12 | Spall | 1 | 1 | 1 | 1146 | Bonded patch
| WB SR12 | Spall | 1 | 1 | 1 | 1146 | Bonded patch
| WB SR12 | Spall | 1 | 1 | 1 | 1146 | Bonded patch
| WB SR12 | Spall | 1 | 1 | 1 | 1146 | Bonded patch
| WB SR12 | Spall | 1 | 1 | 1 | 1146 | Bonded patch
| NB Entrance | longitudinal | 8 | 16 | 128 | 1230 | Slab replacement
| NB Entrance | Spall | 1 | 3 | 3 | 1232 | Bonded patch
| NB Entrance | Spall | 2 | 1 | 2 | 1233 | Bonded patch

## IR75 Interchange with SR613
Route | Location | Distress | Length | Width | Area (SF) | Photo Number (Time) | Treatment
IR-75 Ramp w/ SR613 | NB Exit | Diagonal | 10 | 26.33 | 263.3 | 1040 | Slab Replacement | 1
| NB Exit | Spall | 2 | 4 | 8 | 1048 | Bonded Patch
| NB Exit | Spall | 3 | 6 | 18 | 1052 | Bonded Patch
| NB Exit | Spall | 3 | 6 | 18 | 1053 | Bonded Patch
| NB Exit | Spall | 2 | 16 | 32 | 1055 | 6' Repair
| NB Exit | Both - L & T | 16.5 | 26.33 | 434.445 | 1059 | Slab Replacement | 2
| NB Exit | Both - L & T | 16.5 | 26.33 | 434.445 | 1103 | Slab Replacement | 3 | *Ramp depth = 200mm
| NB Exit | Both - L & T | 16.5 | 26.33 | 434.445 | 1104 | Slab Replacement | 4 | ≈ 8"
| NB Exit | Spall | 2 | 2 | 4 | 1109 | Bonded Patch
| NB Exit | Spall | 3 | 2 | 6 | 1110 | Bonded Patch
| NB Exit | Spall | 5 | 2 | 10 | 1110 | Bonded Patch
| NB Exit | Long. | 16.5 | 26.33 | 434.445 | 1111 | Slab Replacement | 5
| NB Exit | Spall | 4 | 2 | 8 | 1112 | Bonded Patch
| NB Exit | Spall | 2 | 2 | 4 | 1113 | Bonded Patch
| NB Exit | Spall | 2 | 4 | 8 | 1114 | Bonded Patch
| NB Exit | Spall | 10 | 1 | 10 | 1115 | Bonded Patch
| WB SR613 | Spall | 2 | 2 | 4 | 1120 | Bonded Patch
| WB SR613 | Diagonal | 16.67 | 12 | 200.04 | 1123 | Slab Replacement | 6
| WB SR613 | Spall | 2 | 2 | 4 | 1125 | Bonded Patch
| WB SR613 | Spall | 2 | 2 | 4 | 1126 | Bonded Patch
| WB SR613 | Spall | 2 | 2 | 4 | 1127 | Bonded Patch
| WB SR613 | Spall | 2 | 2 | 4 | 1128 | Bonded Patch
| WB SR613 | Transverse | 6 | 12 | 72 | 1129 | 6' Rpair
| WB SR613 | Spall | 2 | 2 | 4 | 1130 | Bonded Patch
| WB SR613 | Spall | 3 | 3 | 9 | 1131 | Bonded Patch
| WB SR613 | Spall | 5 | 2 | 10 | 1132 | Bonded Patch
| WB SR613 | Transverse | 6 | 4 | 24 | 1134 | 6' Rpair
| WB SR613 | Spall | 6 | 12 | 72 | 1135 | 6' repair
| WB SR613 | Spall | 2 | 2 | 4 | 1137 | Bonded Patch
| WB SR613 | Spall | 2 | 2 | 4 | 1138 | Bonded Patch
| WB SR613 | Spall | 2 | 2 | 4 | 1139 | Bonded Patch
| WB SR613 | Spall | 4 | 8 | 32 | 1140 | Bonded Patch
| WB SR613 | Spall | 13 | 12 | 156 | 1143 | Slab Replacement | 7
| WB SR613 | Spall | 13 | 4 | 52 | 1143 | Slab Replacement | 8
| WB SR613 | Transverse | 16.67 | 12 | 200.04 | 1145 | Slab Replacement | 9
| WB SR613 | Spall | 3 | 3 | 9 | 1146 | Bonded Patch
| WB SR613 | Transverse | 6 | 4 | 24 | 1148 | 6' repair
| WB SR613 | Spall | 3 | 3 | 9 | 1149 | Bonded Patch
| WB SR613 | Transverse | 16.67 | 12 | 200.04 | 1150 | Slab Replacement | 10
| WB SR613 | Transverse | 16.67 | 4 | 66.68 | 1150 | Slab Replacement | 11
| WB SR613 | Spall | 2 | 4 | 8 | 1151 | Bonded Patch
| WB SR613 | Spall | 6 | 12 | 72 | 1152 | 6' repair
| WB SR613 | Spall | 6 | 4 | 24 | 1152 | 6' repair
| WB SR613 | Spall | 2 | 4 | 8 | 1153 | Bonded Patch
| WB SR613 | Long. | 16.67 | 12 | 200.04 | 1153 | Slab Replacement | 12
| WB SR613 | Spall | 2 | 4 | 8 | 1155 | Bonded Patch
| WB SR613 | Spall | 2 | 4 | 8 | 1156 | Bonded Patch
| WB SR613 | Transverse | 6 | 4 | 24 | 1156 | 6' repair
| WB SR613 | Transverse | 6 | 14.33 | 85.98 | 1157 | 6' repair
| WB SR613 | Spall | 2 | 2 | 4 | 1157 | Bonded Patch
| WB SR613 | Spall | 6 | 12 | 72 | 1159 | 6' repair
| WB SR613 | Spall | 6 | 4 | 24 | 1159 | 6' repair
| WB SR613 | Corner break | 8 | 12 | 96 | 1201 | 8' repair
| WB SR613 | Spall | 2 | 4 | 8 | 1201 | Bonded Patch
| WB SR613 | Corner break | 6 | 12 | 72 | 1204 | 6' repair
| WB SR613 | Spall | 3 | 3 | 9 | 1204 | Bonded Patch
| WB SR613 | Both - L & T | 16.67 | 12 | 200.04 | 1206 | Slab Replacement | 13
| WB SR613 | Transverse | 6 | 4 | 24 | 1208 | 6' repair
| WB SR613 | Spall | 2 | 3 | 6 | 1209 | Bonded Patch
| WB SR613 | Transverse | 16.67 | 12 | 200.04 | 1210 | Slab Replacement | 14
| WB SR613 | Transverse | 16.67 | 4 | 66.68 | 1210 | Slab Replacement | 15
| WB SR613 | Transverse | 16.67 | 12 | 200.04 | 1211 | Slab Replacement | 16
| WB SR613 | Transverse | 16.67 | 4 | 66.68 | 1211 | Slab Replacement | 17
| WB SR613 | Both - L & T | 16.67 | 12 | 200.04 | 1212 | Slab Replacement | 18
| WB SR613 | Transverse | 16.67 | 4 | 66.68 | 1212 | Slab Replacement | 19
| WB SR613 | Both - L & T | 16.67 | 12 | 200.04 | 1213 | Slab Replacement | 20
| WB SR613 | Transverse | 16.67 | 4 | 66.68 | 1213 | Slab Replacement | 21
| WB SR613 | Both - L & T | 16.67 | 12 | 200.04 | 1214 | Slab Replacement | 22
| EB SR613 | Transverse | 16.67 | 12 | 200.04 | 1249 | Slab Replacement | 23
| EB SR613 | Transverse | 16.67 | 4 | 66.68 | 1249 | Slab Replacement | 24
| EB SR613 | Transverse | 6 | 12 | 72 | 1250 | 6' repair
| EB SR613 | Transverse | 6 | 4 | 24 | 1250 | 6' repair
| EB SR613 | Transverse | 6 | 12 | 72 | 1251 | 6' repair
| EB SR613 | Transverse | 6 | 4 | 24 | 1251 | 6' repair
| EB SR613 | Transverse | 8 | 12 | 96 | 1252 | 8' repair
| EB SR613 | Transverse | 8 | 4 | 32 | 1252 | 8' repair
| EB SR613 | Spall | 2 | 2 | 4 | 1254 | Bonded Patch
| EB SR613 | Spall | 2 | 6 | 12 | 1255 | Bonded Patch
| EB SR613 | Spall | 2 | 3 | 6 | 1256 | Bonded Patch
| EB SR613 | Spall | 2 | 4 | 8 | 1257 | Bonded Patch
| EB SR613 | Spall | 2 | 2 | 4 | 1258 | Bonded Patch
| EB SR613 | Spall | 2 | 12 | 24 | 1258 | Bonded Patch
| EB SR613 | Spall | 2 | 4 | 8 | 1258 | Bonded Patch
| EB SR613 | Spall | 3 | 3 | 9 | 1259 | Bonded Patch
| EB SR613 | Transverse | 16.67 | 12 | 200.04 | 101 | Slab Replacement | 25
| EB SR613 | Both - L & T | 16.67 | 12 | 200.04 | 102 | Slab Replacement | 26
| EB SR613 | Transverse | 8 | 12 | 96 | 103 | 8' repair
| EB SR613 | Transverse | 6 | 12 | 72 | 103-2 | 6' repair
| EB SR613 | Spall | 2 | 1 | 2 | 104 | Bonded Patch
| EB SR613 | Diagonal | 6 | 12 | 72 | 106 | 6' repair
| EB SR613 | Spall | 2 | 2 | 4 | 105 | Bonded Patch
| EB SR613 | Spall | 2 | 12 | 24 | 109 | Bonded Patch
| EB SR613 | Spall | 3 | 2 | 6 | 110 | Bonded Patch
| EB SR613 | Diagonal | 6 | 12 | 72 | 112 | 6' repair
| EB SR613 | Spall | 2 | 5 | 10 | 113 | Bonded Patch
| EB SR613 | Spall | 2 | 2 | 4 | 114 | Bonded Patch
| EB SR613 | Both - L & T | 6 | 4 | 24 | 115 | 6' repair
| EB SR613 | Spall | 2 | 4 | 8 | 116 | Bonded Patch
| EB SR613 | Transverse | 16.67 | 4 | 66.68 | 117 | Slab Replacement | 27
| EB SR613 | Transverse | 6 | 12 | 72 | 118 | 6' repair
| EB SR613 | Transverse | 8 | 4 | 32 | 118 | 8' repair
| EB SR613 | Diagonal | 6 | 12 | 72 | 120 | 6' repair
| EB SR613 | Both - L & T | 16.67 | 12 | 200.04 | 121 | Slab Replacement | 28
| EB SR613 | Both - L & T | 16.67 | 12 | 200.04 | 121 | Slab Replacement | 29
| EB SR613 | Both - L & T | 16.67 | 12 | 200.04 | 121 | Slab Replacement | 30
| NB Entrance | Corner break | 6 | 12 | 72 | 124 | 6' repair
| NB Entrance | Transverse | 6 | 6 | 36 | 124 | 6' repair
| NB Entrance | Spall | 2 | 1 | 2 | 127 | Bonded Patch
| NB Entrance | Transverse | 6 | 6 | 36 | 128 | 6' repair
| NB Entrance | Spall | 2 | 6 | 12 | 129 | Bonded Patch
| NB Entrance | Spall | 2 | 6 | 12 | 130 | Bonded Patch
| NB Entrance | Spall | 2 | 2 | 4 | 131 | Bonded Patch
| NB Entrance | Both - L & T | 16.5 | 26.33 | 434.445 | 132 | Slab Replacement | 31
| NB Entrance | Spall | 2 | 2 | 4 | 133 | Bonded Patch
| SB Exit | Both - L & T | 6 | 26.33 | 157.98 | 141 | Slab Replacement | 32
| SB Exit | Both - L & T | 16.5 | 6 | 99 | 142 | Slab Replacement | 33
| SB Exit | Transverse | 16.5 | 6 | 99 | 143 | Slab Replacement | 34
| SB Exit | Transverse | 16.5 | 6 | 99 | 144 | Slab Replacement | 35
| SB Exit | Spall | 4 | 3 | 12 | 145 | Bonded Patch
| SB Exit | Spall | 2 | 2 | 4 | 146 | Bonded Patch
| SB Exit | Both - L & T | 6 | 16.33 | 97.98 | 147 | 6' repair
| SB Exit | Transverse | 6 | 6 | 36 | 148 | 6' repair
| SB Exit | Transverse | 6 | 6 | 36 | 148-2 | 6' repair
| SB Exit | Long. | 16.5 | 16.33 | 269.445 | 149 | Slab Replacement | 36
| SB Exit | Spall | 2 | 8 | 16 | 150 | Bonded Patch
| SB Exit | Corner break | 6 | 6 | 36 | 150 | 6' repair
| SB Exit | Spall | 1 | 12 | 12 | 151 | Bonded Patch
| SB Exit | Corner break | 6 | 16.33 | 97.98 | 152 | 6' repair
| SB Exit | Spall | 1 | 6 | 6 | 153 | Bonded Patch
| SB Exit | Spall | 2 | 2 | 4 | 154 | Bonded Patch
| SB Exit | Spall | 2 | 8 | 16 | 155 | Bonded Patch
| SB Exit | Spall | 2 | 4 | 8 | 156 | Bonded Patch
| SB Exit | Long. | 16.5 | 16.33 | 269.445 | 157 | Slab Replacement | 37
| SB Exit | Spall | 2 | 2 | 4 | 158 | Bonded Patch
| SB Exit | Spall | 2 | 4 | 8 | 159 | Bonded Patch
| SB Exit | Spall | 2 | 4 | 8 | 200 | Bonded Patch
| SB Exit | Spall | 2 | 4 | 8 | 201 | Bonded Patch
| SB Exit | Spall | 2 | 4 | 8 | 202 | Bonded Patch
| SB Exit | Spall | 2 | 4 | 8 | 202 | Bonded Patch
| SB Exit | Spall | 2 | 4 | 8 | 202 | Bonded Patch
| SB Exit | Transverse | 6 | 26.33 | 157.98 | 203 | 6' repair
| SB Exit | Spall | 2 | 3 | 6 | 204 | Bonded Patch
| SB Entrance | Spall | 3 | 2 | 6 | 205 | Bonded Patch
| SB Entrance | Transverse | 6 | 16.33 | 97.98 | 206 | 6' repair
| SB Entrance | Transverse | 6 | 16.33 | 97.98 | 207 | 6' repair
| SB Entrance | Long. | 16.5 | 16.33 | 269.445 | 208 | Slab Replacement | 38
| SB Entrance | Spall | 2 | 12 | 24 | 209 | Bonded Patch
| SB Entrance | Transverse | 8 | 16.33 | 130.64 | 210 | 8' repair
| SB Entrance | Spall | 2 | 2 | 4 | 211 | Bonded Patch
| SB Entrance | Spall | 2 | 2 | 4 | 212 | Bonded Patch
| SB Entrance | Spall | 2 | 2 | 4 | 212-2 | Bonded Patch
| SB Entrance | Corner break | 8 | 8 | 64 | 213 | Slab Replacement | 39