## Chart
Project: MOE-537-0.00 PID: 116166 | [8 empty] | Top of Model Elevation (ft) = | 762.7 |  |  |  | Water Table Elevation (ft) = | 756.4
Layer | Top | Bottom | Layer |  |  | Avg. |  | LPILE | Undrained Strength |  |  |  |  | Unit Weights
Number | Elev. | Elev. | Depth | Soil | Soil | N60 | N160 | p-y | Su |  | p-y k | CN | φ′ | γtot | γ′ (eff.) | γ′ (eff.) | σ′v | w/ or w/o | γdry | γmoist | γsaturated
(No.) | (ft) | (ft) | (ft) | Class | Type | (bpf) | (bpf) | Model | (psf) | ε50 | (pci) | N160/N60 | (degrees) | (pcf) | (pcf) | (pci) | psf | Water | pcf | pcf | pcf
1 | 757.7 | 754.4 | 8.3 | A-1-a | Granular | 21 | 39.52191 | Sand (Reese) | 0 | - | 176.683524 | 1.881996 | 38 | 125 | 87.18182 | 0.05045244 | 143.85 | with Water | 105 | 115 | 62.6
2 | 754.4 | 741.2 | 21.5 | A-7-6 | Cohesive | 10.9 | 10.9 | Stiff Clay with Water | 1362.5 | 0.007786463 | 412.5347 | 1.368578 | 22 | 120 | 57.6 | 0.03333333 | 667.86 | with Water | 100 | 110 | 57.6
3 | 741.2 | 735.7 | 27 | A-7-6 | Cohesive | 51.7 | 51.7 | Stiff Clay with Water | 6462.5 | 0.00380229 | 2154.167 | 1.159589 | 32 | 135 | 72.6 | 0.04201389 | 1247.67 | with Water | 115 | 125 | 72.6
4 | 735.7 | 720 | 42.7 | A-7-6 | Cohesive | 32 | 32 | Stiff Clay with Water | 4000 | 0.00450546 | 1333.333 | 1.00816 | 28 | 128 | 65.6 | 0.03796296 | 1962.28 | with Water | 108 | 118 | 65.6
5
6
7
8
9
10
11
12
13
14
15
16
17
18
19
20
Bedrock | [8 empty] | Top of Rock Elevation (ft) = | 737.8
Layer | Top | Bottom | Layer |  |  |  |  | LPILE | Unconfined |  | Rock Modulus |  |  | Unit Weights
Number | Elev. | Elev. | Depth | Vis. | Rock | RQD | Joint | p-y | Qu |  | Ei | Ratio | Em | γtot | γ′ (eff.) | γ′ (eff.) | σ′v | CN | γdry | γmoist | γsaturated
(No.) | (ft) | (ft) | (ft) | Class | Type | (%) | Condition | Model | (psi) | krm | (psi) | Em/Ei | (psi) | (pcf) | (pcf) | (pci) | psf |  | pcf | pcf | pcf
5 | 737.8 | 720 | 42.7 | Rock | Shale | 16 | Open | Weak Rock | 1800 | 8.574074e-05 | 160000 | 0.04 | 6400 | 144.1124 | 81.71237 | 0.04728725 |  |  |  |  | 81.71237
6
7
8
9
10
11
12
13
14

## Lookups
[27 empty] | Atmospheric Pressure (pa) = | 2116.5 | psf
[27 empty] | Granular | Cohesive | Equiv.
Properties for Cohesive Soils | [12 empty] | Typical Properties |  |  | Undrained | Undrained | Drained |  | Equiv. |  | Unit Weights |  |  |  |  | φ′ | φ′ | φ′
|  |  |  | Unconfined Compressive Strength qu | [6 empty] | N60 Range |  | N60 | Qu | Qu | Su | Su | c′ | φ′ | φequiv. | γdry | γmoist | γwet |  |  |  | Adjust. | Adjust. | Adjust.
Consistency |  | Blow Counts N |  |  | tsf |  |  | psf |  |  | bpf |  | bpf | tsf | psf | psf | psf | psf | degrees | degrees | pcf | pcf | pcf |  |  |  | (degrees) | (degrees) | (degrees) | f1
Pudding | [9 empty] | 0 | - | 0 | 0 | 0 | 0 | 0 | 0 | 0 | 12 | 12 | 80 | 90 | 100 | Soft Clay |  | A-1-a | 2 | 3 | 4 | 5.7
Very Soft |  | < | 2 |  | < | 0.25 |  | < | 500 | 1 | - | 1 | 1 | 0.125 | 250 | 125 | 116.4075 | 10 | 16 | 18 | 85 | 95 | 105 | Soft Clay |  | A-1-b | 1 | 2 | 3 | 5.7
V.Soft-Soft | [9 empty] | 2 | - | 2 | 2 | 0.25 | 500 | 250 | 232.815 | 25 | 18 | 22 | 88 | 98 | 108 | Soft Clay |  | A-2-4 | 0 | 1 | 2 | 5.7
Soft | 2 | - | 4 | 0.25 | - | 0.5 | 500 | - | 1000 | 3 | - | 3 | 3 | 0.375 | 750 | 375 | 349.2225 | 35 | 19 | 24 | 90 | 100 | 110 | Soft Clay |  | A-2-5 | -1 | 0 | 1 | 5.7
Soft-M.Stiff | [9 empty] | 4 | - | 4 | 4 | 0.5 | 1000 | 500 | 465.63 | 50 | 20 | 26 | 92 | 102 | 112 | Soft Clay |  | A-2-6 | -1 | 0 | 1 | 5.7
Medium Stiff | 4 | - | 8 | 0.5 | - | 1 | 1000 | - | 2000 | 5 | - | 6 | 6 | 0.75 | 1500 | 750 | 698.445 | 75 | 21 | 28 | 95 | 105 | 115 | Soft Clay |  | A-2-7 | -1 | 0 | 1 | 5.7
M.Stiff-Stiff | [9 empty] | 7 | - | 9 | 8 | 1 | 2000 | 1000 | 931.26 | 100 | 22 | 30 | 98 | 108 | 118 | Stiff Clay |  | A-3 | 0 | 1 | 2 | 5.7
Stiff | 8 | - | 15 | 1 | - | 2 | 2000 | - | 4000 | 10 | - | 13 | 12 | 1.5 | 3000 | 1500 | 1396.89 | 150 | 23 | 32 | 100 | 110 | 120 | Stiff Clay |  | A-3a | 0 | 1 | 2 | 5.7
Stiff-V.Stiff | [9 empty] | 14 | - | 19 | 16 | 2 | 4000 | 2000 | 1862.52 | 200 | 24 | 34 | 102 | 112 | 122 | Stiff Clay |  | A-4a | -2 | 1 | 2 | 5.6
Very Stiff | 15 | - | 30 | 2 | - | 4 | 4000 | - | 8000 | 20 | - | 27 | 24 | 3 | 6000 | 3000 | 2793.78 | 250 | 26 | 36 | 105 | 115 | 125 | Stiff Clay |  | A-4b | -2 | 1 | 2 | 5.6
V.Stiff-Hard | [9 empty] | 28 | - | 35 | 32 | 4 | 8000 | 4000 | 3725.04 | 300 | 28 | 37 | 108 | 118 | 128 | Stiff Clay |  | A-5 | -2 | 0 | 0 | 5.6
Hard |  | > | 30 |  | > | 4 |  | > | 8000 | 36 | - | 43 | 40 | 5 | 10000 | 5000 | 4656.3 | 350 | 30 | 38 | 110 | 120 | 130 | Stiff Clay |  | A-6a | -2 | 0 | 0 | 5.5
Hard-V.Hard | [9 empty] | 44 | - | 51 | 48 | 6 | 12000 | 6000 | 5587.56 | 400 | 32 | 39 | 115 | 125 | 135 | Stiff Clay |  | A-6b | -2 | 0 | 0 | 5.4
Very Hard |  | > | 50 | [6 empty] | 52 | + |  | 56 | 7 | 14000 | 7000 | 6518.82 | 450 | 34 | 40 | 120 | 130 | 140 | Stiff Clay |  | A-7-5 | -4 | -1 | -2 | 5.3
[26 empty] | A-7-6 | -4 | -1 | -2 | 5
Properties for Granular Soils | [12 empty] | Typical Properties |  |  | Undrained | Undrained | Drained |  | Equiv. |  | Unit Weights
|  |  |  | Unconfined Compressive Strength qu | [6 empty] | N60 Range |  | N60 | Qu | Qu | Su | Su | c′ | φ′ | φequiv. | γdry | γmoist | γwet |  |  | Granular Soil |  | Cohesive Soil |  |  | φequiv.
Density |  | Blow Counts N |  |  | tsf |  |  | psf |  |  | bpf |  | bpf | tsf | psf | psf | psf | psf | degrees | degrees | pcf | pcf | pcf |  |  | N160 | φ′ | N60 | φ′ | N60 | degrees
Undensified | [9 empty] | 0 | - |  | 0 | 0 | 0 | 0 | 0 | 0 | 26 | 26 | 90 | 100 | 110 |  |  | 0 | 26 | 0 | 12 | 0 | 12
Very Loose | 0 | - | 4 | 0 | - | 0.5 | 0 | - | 1000 | 1 | - | 2 | 2 | 0.25 | 500 | 0 | 0 | 0 | 27 | 27 | 95 | 105 | 115 |  |  | 1 | 27 | 0.25 | 13 | 0.16 | 13
V.Loose-Loose | [9 empty] | 3 | - | 5 | 4 | 0.5 | 1000 | 0 | 0 | 0 | 28 | 28 | 98 | 108 | 118 |  |  | 3 | 28 | 0.5 | 14 | 0.32 | 14
Loose | 4 | - | 10 | 0.5 | - | 1.25 | 1000 | - | 2500 | 6 | - | 8 | 7 | 0.875 | 1750 | 0 | 0 | 0 | 29 | 29 | 100 | 110 | 120 |  |  | 6 | 29 | 0.75 | 15 | 0.48 | 15
Loose-M.Dense | [9 empty] | 9 | - | 14 | 10 | 1.25 | 2500 | 0 | 0 | 0 | 30 | 30 | 102 | 112 | 122 |  |  | 9 | 30 | 1 | 16 | 0.64 | 16
Medium Dense | 10 | - | 30 | 1.25 | - | 2.5 | 2500 | - | 5000 | 15 | - | 24 | 20 | 1.875 | 3750 | 0 | 0 | 0 | 32 | 32 | 105 | 115 | 125 |  |  | 12 | 31 | 1.4 | 17 | 0.8 | 17
M.Dense-Dense | [9 empty] | 25 | - | 34 | 30 | 2.5 | 5000 | 0 | 0 | 0 | 34 | 34 | 108 | 118 | 128 |  |  | 15 | 32 | 2 | 18 | 1 | 18
Dense | 30 | - | 50 | 2.5 | - | 3.25 | 5000 | - | 6500 | 35 | - | 44 | 40 | 2.875 | 5750 | 0 | 0 | 0 | 36 | 36 | 110 | 120 | 130 | Embankment |  | 20 | 33 | 3 | 19 | 1.25 | 19
Dense-V.Dense | [9 empty] | 45 | - | 54 | 50 | 3.25 | 6500 | 0 | 0 | 0 | 38 | 38 | 112 | 122 | 132 | Embankment |  | 25 | 34 | 4 | 20 | 1.45 | 20
Very Dense |  | > | 50 | 3.25 | - | 4 | 6500 | - | 8000 | 55 | - | 64 | 60 | 3.625 | 7250 | 0 | 0 | 0 | 40 | 40 | 115 | 125 | 135 |  |  | 30 | 35 | 5 | 21 | 1.7 | 21
Fully Dense | [9 empty] | 65 | + |  | 70 | 4 | 8000 | 0 | 0 | 0 | 41 | 41 | 120 | 130 | 140 |  |  | 35 | 36 | 7 | 22 | 2 | 22
[26 empty] | 40 | 37 | 10 | 23 | 2.4 | 23
[13 empty] | Intact Rock Modulus |  |  | Soil Modulus Parameter k for Clays |  |  |  |  | Soil Strain Parameter ε50 for Clay Soils |  |  |  |  | 45 | 38 | 14 | 24 | 3 | 24
[13 empty] | Qu | Ei |  | Su | k | k |  |  | Su | ε50 | ε50 |  |  | 50 | 39 | 17 | 25 | 3.5 | 25
[13 empty] | (psi) | (psi) |  | psf | pci | Ratio |  |  | psf | Table | Calculated |  |  | 55 | 40 | 20 | 26 | 4 | 26
[13 empty] | 1167 | 110000 |  | 0 | 0 |  |  |  | 50 |  | 0.106013 |  |  | 65 | 41 | 24 | 27 | 4.5 | 27
[16 empty] | 367.5 | 30.0125 | 0.08166667 | 50 | 500 | 367.5 | 0.02 | 0.0196924 |  |  |  |  | 28 | 28 | 5 | 28
[16 empty] | 500 | 55.55556 | 0.1111111 |  |  | 500 | 0.016 | 0.01553152 |  |  |  |  | 32 | 29 | 6 | 29
[16 empty] | 671.5 | 100.2027 | 0.1492222 | 500 | 1000 | 850 | 0.01 | 0.01058334 |  |  |  |  | 36 | 30 | 7 | 30
[16 empty] | 1000 | 222.2222 | 0.2222222 |  |  | 1000 | 0.009 | 0.009483418 |  |  |  |  | 40 | 31 | 8.5 | 31
[16 empty] | 1500 | 500 | 0.3333333 | 1000 | 2000 | 1500 | 0.007 | 0.00734826 |  |  |  |  | 44 | 32 | 10 | 32
[16 empty] | 2000 | 666.6667 | 0.3333333 |  |  | 2000 | 0.006 | 0.006242321 |  |  |  |  | 48 | 33 | 12 | 33
[16 empty] | 3000 | 1000 | 0.3333333 | 2000 | 4000 | 3000 | 0.005 | 0.005098118 |  |  |  |  | 52 | 34 | 14 | 34
[16 empty] | 4000 | 1333.333 | 0.3333333 |  |  | 4000 | 0.0045 | 0.00450546 | [6 empty] | 16.5 | 35
[16 empty] | 6000 | 2000 | 0.3333333 | 4000 | 8000 | 6000 | 0.004 | 0.003892297 | [6 empty] | 20 | 36
[30 empty] | 28 | 37
[30 empty] | 36 | 38
[30 empty] | 44 | 39
[17 empty] | Soil Modulus Parameter k for Sands (pci) | [5 empty] | Parameter krm for Weak Rock | [6 empty] | 52 | 40
[16 empty] | Relative Density | φ′ degrees | Below Water Table | Below Water Table | Above Water Table | Above Water Table |  | Relative Strength | Typical Qu (psi) | krm | krm
[17 empty] | 24 | 0 | 0.443936 | 0 | 0.172942848 |  | Very Weak | 395 | 0.0005 | 0.0004974262
[17 empty] | 26 | 5 | 7.807236 | 7 | 8.402255 |  | Weak | 1125 | 0.0001 | 0.0001551852
[17 empty] | 28 | 14 | 18.618144 | 19 | 22.4835 |  | Slightly Strong | 2500 | 5e-05 | 5.333333e-05
[16 empty] | Loose | 29 | 22 | 25.67646 | 29 | 32.6872
[16 empty] | Loose-Med. Dense | 30 | 33 | 34.0625 | 50 | 45.675
[16 empty] | Medium Dense | 32 | 60 | 55.608864 | 90 | 82.62597
[16 empty] | Med. Dense - Dense | 34 | 90 | 85.050276 | 150 | 139.8162
[16 empty] | Dense | 36 | 125 | 124.548896 | 225 | 226.0925
[17 empty] | 40 |  | 244.5 |  | 537.1333
[13 empty] | Rock Modulus Ratio (αE = Em/Ei) | [6 empty] | Bedrock Unit Weight
[13 empty] | RQD | RQD | Em/Ei | Em/Ei |  |  |  | Rock | Maximum γ | Qu | Max. Qu | Typ. Qu
[13 empty] | (%) | (NUM) | Closed | Open |  |  |  | Type | (pcf) | (psi) | (psi) | (psi)
[13 empty] | 0 | 0 | 0.03 | 0.03 |  |  |  | Claystone | 175 | 500 | 1500 | 500
[13 empty] | 10 | 0.1 | 0.04 | 0.04 |  |  |  | Dolomite | 181 | 25000 | 40000 | 15000
[13 empty] | 20 | 0.2 | 0.05 | 0.05 |  |  |  | Limestone | 170 | 15000 | 40000 | 15000
[13 empty] | 25 | 0.25 | 0.07 | 0.06 |  |  |  | Mudstone | 175 | 500 | 1500 | 500
[13 empty] | 30 | 0.3 | 0.09 | 0.07 |  |  |  | Sandstone | 175 | 5000 | 10000 | 3500
[13 empty] | 35 | 0.35 | 0.1 | 0.08 |  |  |  | Shale | 175 | 3500 | 10000 | 2500
[13 empty] | 40 | 0.4 | 0.11 | 0.09 |  |  |  | Siltstone | 170 | 5000 | 10000 | 3500
[13 empty] | 45 | 0.45 | 0.12 | 0.095
[13 empty] | 50 | 0.5 | 0.15 | 0.1
[13 empty] | 55 | 0.55 | 0.3 | 0.105
[13 empty] | 60 | 0.6 | 0.5 | 0.11
[13 empty] | 65 | 0.65 | 0.6 | 0.115
[13 empty] | 70 | 0.7 | 0.7 | 0.12
[13 empty] | 75 | 0.75 | 0.75 | 0.13
[13 empty] | 80 | 0.8 | 0.8 | 0.15
[13 empty] | 85 | 0.85 | 0.85 | 0.18
[13 empty] | 90 | 0.9 | 0.9 | 0.23
[13 empty] | 95 | 0.95 | 0.95 | 0.4
[13 empty] | 100 | 1 | 1 | 0.6