## Sheet1
TABLE 1 |  | TABLE 3
PROPERTY DESCRIPTION | SPECIFICATION | QUALITY CONTROL TESTING SCHEDULE
FIBER LENGTH (MAX): | 0.25 INCH (6.35MM) | DAILY FREQUENCY | TESTS | SAMPLE TYPE
SIEVE ANALYSIS - ALPINE SIEVE METHOD |  | WITHIN FIRST 100 TONS | BINDER CONTENT, GRADATION, AIR VOIDS, VIR | COMPLETED MIX
• PASSING NO. 100 (150 µm) SIEVE | 60-80% | EACH 400 TONS THEREAFTER | BINDER CONTENT, GRADATION, AIR VOIDS, VIR | COMPLETED MIX
SIEVE ANALYSIS - RO-TAP SIEVE METHOD |  | ONCE PER DAY | (MSG) MAXIMUM SPECIFIC GRAVITY (ASTM D2041) | COMPLETED MIX
• PASSING NO. 20 (850 µm) SIEVE | 80-95%
• PASSING NO. 40 (425 µm) SIEVE | 45-85%
• PASSING NO. 100 (150 µm) SIEVE | 5-40%
ASH CONTENT: | 18% NON-VOLOTILES (5%)
pH: | 7.5 (1.0)
OIL ABSORPTION: (TIMES FIBER WEIGHT) | 5.0 (1.0)
MOISTURE CONTENT (MAX): | 5%
TABLE 2 |  | TABLE 4
SIEVE | TOTAL PERCENT PASSING | MIX CHARACTERISTIC | DEVIATION OF THE MEAN FROM THE DESIGN | RANGE
1/2 INCH (12.5 mm) | 100 | BINDER CONTENT | ±0.3 PERCENT | 0.4
3/8 IN (9.5 mm) | 85-96 | 3/8 INCH (9.5 mm) SIEVE | ±5 PERCENT | 5
NO. 4 (4.75 mm) | 28-45 | NO. 4 (4.75 mm) SIEVE | ±5 PERCENT | 5
NO. 8 (2.36 mm) | 9-17 | NO. 8 (2.36 mm) SIEVE | ±4 PERCENT | 5
NO. 200 (75 µm) | 2-5 | NO. 200 (75 µm) SIEVE | ±2 PERCENT | 5
ASPHALT BINDER (PERCENT BY WEIGHT OF TOTAL MIX) | 6.0-12.0
FIBER STABILIZER (PERCENT BY WEIGHT OF TOTAL MIX) | 0.3-0.4