## Gradation Worksheet
The Ohio Department of Transportation
Office of Materials Management
Gradation Worksheet *AASHTO T27
Date: 4/24/25 |  |  | Initals of Technician Performing Test: SR
SID #: |  |  | G#: |  | Matl Code: B |  |  | P/S Code:
Sample Weight: |  | 10621 |  | Wt (-) No. 4 |  | 0 | Dried Wt + 4
Washed Oven Dry |  |  |  | Split Wt (-) No. 4 |  | 0 | Washed Wt + 4
P-200 % (wash) |  | 100% |  | Washed Wt (-) 4 |  |  | 0
Sieve Retained |  | Grams Retained |  | % Retained |  | % Passing |  | Specification Limits
3.5 | 90 | 0 |  | 0% |  | 100%
3 | 75 | 0 |  | 0% |  | 100%
2 | 50 | 645 |  | 6.073% |  | 93.93%
1.5 | 37.5 | 0 |  | 0% |  | 93.93%
1 | 25 | 1570 |  | 14.78% |  | 79.15%
3/4" | 19 | 1044 |  | 9.83% |  | 69.32%
1/2" | 12.5 | 1846 |  | 17.38% |  | 51.93%
3/8" | 9.5 | 1007 |  | 9.481% |  | 42.45%
No.4 | 4.75 | 1877 |  | 17.67% |  | 24.78%
No.8 | 2.36 | 1104 |  | 10.39% |  | 14.39%
No. 16 | 1.18 | 657 |  | 6.186% |  | 8.201%
No. 30 | 0.6 | 0 |  | 0% |  | 8.201%
No. 40 | 0.425 | 0 |  | 0% |  | 8.201%
No. 50 | 0.3 | 0 |  | 0% |  | 8.201%
[6 empty] | 8.201% |  |  | 0
6545.5
No. 100 | 0.15 | 0 |  | 0% |  | 8.201%
No. 200 | 0.075 | 0 |  | 0% |  | 8.201%
Pan | Total P-200 | 771.5 |  | 7.264% |  | 0.9368%

## %Retained to Passing (hidden)
| %Retained | [6 empty] | %Passing
| 1025 | 2095 | 2085 | 2035 | 4095 | 4030 |  | 1025 | 2095 | 2085 | 2035 | 4095 | 4030
6 | 0.5 |  |  |  |  | 0.1 | 6 | 99.5 | 100 | 100 | 100 | 100 | 99.9
8 | 12.9 |  |  |  |  | 1.1 | 8 | 86.6 | 100 | 100 | 100 | 100 | 98.8
10 | 12.1 | 3.5 | 0.1 | 1.1 |  | 0.9 | 10 | 74.5 | 96.5 | 99.9 | 98.9 | 100 | 97.9
12 | 14.9 | 14.3 | 4.5 | 3.5 |  | 1.1 | 12 | 59.6 | 82.2 | 95.4 | 95.4 | 100 | 96.8
16 | 31.7 | 45.1 | 45.6 | 14.7 | 0.4 | 2.5 | 16 | 27.9 | 37.1 | 49.8 | 80.7 | 99.6 | 94.3
20 | 19.6 | 28 | 38.5 | 17.6 | 10.6 | 2.7 | 20 | 8.3 | 9.1 | 11.3 | 63.1 | 89 | 91.6
30 | 4.8 | 5.9 | 8.1 | 32.3 | 43.4 | 5.4 | 30 | 3.5 | 3.2 | 3.2 | 30.8 | 45.6 | 86.2
35 |  |  |  | 20.4 | 31.1 |  | 35 | 3.5 | 3.2 | 3.2 | 10.4 | 14.5 | 86.2
40 | 1.4 | 1.4 | 1.7 | 6.9 | 10.8 | 12.3 | 40 | 2.1 | 1.8 | 1.5 | 3.5 | 3.7 | 73.9
50 | 1.1 | 1 | 0.9 | 2.5 | 3.2 | 26.4 | 50 | 1 | 0.8 | 0.6 | 1 | 0.5 | 47.5
60 | [6 empty] | 60 | 1 | 0.8 | 0.6 | 1 | 0.5 | 47.5
70 | [5 empty] | 29.4 | 70 | 1 | 0.8 | 0.6 | 1 | 0.5 | 18.1
100 | 1 | 0.8 | 0.6 | 1 | 0.5 | 14.8 | 100 | 0 | 0 | 4.662937e-15 | 5.329071e-15 | 0 | 3.3
140 | [5 empty] | 3 | 140 | 0 | 0 | 4.662937e-15 | 5.329071e-15 | 0 | 0.3
200 | [5 empty] | 0.3 | 200 | 0 | 0 | 4.662937e-15 | 5.329071e-15 | 0 | 7.827072e-15
270 | [6 empty] | 270 | 0 | 0 | 4.662937e-15 | 5.329071e-15 | 0 | 7.827072e-15
PAN | [6 empty] | PAN | 0 | 0 | 4.662937e-15 | 5.329071e-15 | 0 | 7.827072e-15