## Sheet1
BEDROCK TEST SUMMARY
BORING ID | SAMPLE ELEVATION | SAMPLE DEPTH | Qu (PSI) | SDI (Id2) | LITHOLOGY
B-002-0-24 | 786.9' - 785.3' | 34.9' - 36.5' |  | 9.3% | CLAYSTONE
B-002-0-24 | 782.1' - 781.7' | 39.7' - 40.1' | 185 |  | CLAYSTONE
B-002-0-24 | 775.2' - 774.8' | 46.6' - 47.0' | 1246 |  | CLAYSTONE
B-002-0-24 | 775.2' - 773.3' | 46.6' - 48.5' |  | 20.2% | CLAYSTONE
B-002-0-24 | 767.1' - 766.7' | 54.7' - 55.1' | 1211 |  | SILTSTONE
B-002-0-24 | 766.3' - 765.3' | 55.5' - 56.5' |  | 90.3% | SILTSTONE
B-002-0-24 | 764.8' - 763.3' | 57.0' - 58.5' |  | 27% | CLAYSTONE
B-002-0-24 | 764.1' - 763.7' | 57.7' - 58.1' | 415 |  | CLAYSTONE
B-002-0-24 | 755.3' - 754.9' | 66.5' - 66.9' | 5875 |  | SANDSTONE
B-002-0-24 | 755.3' -753.3' | 66.5' - 68.5' |  | 98.2% | SANDSTONE
B-002-0-24 | 748.6' - 748.2' | 73.2' - 73.6' | 2028 |  | SILTSTONE
B-002-0-24 | 748.6' - 747.3' | 73.2' - 74.5' |  | 94.6% | SILTSTONE