## SUMMARY OF SOIL TEST DATA
SUMMARY OF SOIL TEST DATA
US 20
|  |  |  | SAMPLE |  | % | tsf | % | % | % | % | % |  |  |  | % | ODOT | ppm
EXPLOR. ID | FROM | - | TO | ID | N60 | REC | HP | GR | CS | FS | SILT | CLAY | LL | PL | PI | WC | CLASS (GI) | SO4
B-001-0-24 | 1 | - | 2.5 | SS-1 | 15 | 89 | 2.75 | - | - | - | - | - | - | - | - | 27 | A-4a (VISUAL) | -
STA. 795+50, 58' LT. | 3.5 | - | 5 | SS-2 | 16 | 100 | 4.5 | - | - | - | - | - | - | - | - | 16 | A-4a (VISUAL) | -
LATITTUDE = 41.669595 | 6 | - | 7.5 | SS-3 | 34 | 100 | 4.5 | - | - | - | - | - | - | - | - | 14 | A-4a (VISUAL) | -
LONGITUDE = -84.126935 | 8.5 | - | 10 | SS-4 | 44 | 100 | 4.5 | 4 | 8 | 21 | 44 | 23 | 17 | 11 | 6 | 13 | A-4a (6) | -
| 11 | - | 12.5 | SS-5 | 32 | 100 | 4.5 | 1 | 5 | 7 | 20 | 67 | 22 | 11 | 11 | 14 | A-6a (8) | -
| 13.5 | - | 15 | SS-6 | 32 | 100 | 4.5 | - | - | - | - | - | - | - | - | 14 | A-6a (VISUAL) | -
| 16 | - | 17.5 | SS-7 | 31 | 100 | 4.5 | 5 | 5 | 12 | 22 | 56 | 28 | 13 | 15 | 14 | A-6a (10) | -
| 18.5 | - | 20 | SS-8 | 22 | 100 | 2.75 | 4 | 7 | 7 | 20 | 62 | 30 | 14 | 16 | 15 | A-6b (10) | -
| 21 | - | 22.5 | SS-9 | 23 | 100 | 3.75 | 2 | 5 | 12 | 23 | 58 | 31 | 15 | 16 | 15 | A-6b (10) | -
| 23.5 | - | 25 | SS-10 | 20 | 100 | 2.5 | 3 | 3 | 7 | 21 | 66 | 32 | 16 | 16 | 17 | A-6b (10) | -
| 26 | - | 28 | ST-11 | ST | 100 | 2 | 4 | 6 | 13 | 23 | 54 | 32 | 15 | 17 | 16 | A-6b (11) | -
| 28.5 | - | 30 | SS-12 | 10 | 100 | 2.25 | 3 | 6 | 19 | 23 | 49 | 32 | 15 | 17 | 17 | A-6b (10) | -
B-002-0-24 | 1 | - | 2.5 | SS-1 | 12 | 67 | 3.5 | - | - | - | - | - | - | - | - | 17 | A-4a (VISUAL) | -
STA. 795+86, 45' LT. | 3.5 | - | 5 | SS-2 | 10 | 89 | 2.5 | 8 | 9 | 17 | 21 | 45 | 31 | 14 | 17 | 14 | A-6b (9) | -
LATITTUDE = 41.669313 | 6 | - | 7.5 | SS-3 | 26 | 83 | 4.5 | 5 | 6 | 9 | 21 | 59 | 28 | 14 | 14 | 15 | A-6a (10) | -
LONGITUDE = -84.126794 | 8.5 | - | 10 | SS-4 | 31 | 100 | 4.5 | 3 | 7 | 8 | 20 | 62 | 24 | 12 | 12 | 13 | A-6a (9) | -
| 11 | - | 12.5 | SS-5 | 32 | 89 | 4.5 | 4 | 8 | 18 | 24 | 46 | 25 | 12 | 13 | 13 | A-6a (8) | -
| 13.5 | - | 15 | SS-6 | 26 | 100 | 4.5 | 2 | 7 | 19 | 25 | 47 | 26 | 13 | 13 | 14 | A-6a (9) | -
| 16 | - | 17.5 | SS-7 | 26 | 100 | 2.75 | - | - | - | - | - | - | - | - | 16 | A-6b (VISUAL) | -
| 18.5 | - | 20 | SS-8 | 22 | 100 | 4.5 | 2 | 5 | 17 | 24 | 52 | 31 | 14 | 17 | 15 | A-6b (11) | -
| 21 | - | 22.5 | SS-9 | 19 | 100 | 4 | - | - | - | - | - | - | - | - | 15 | A-6b (VISUAL) | -
| 23 | - | 25 | ST-10 | ST | 83 | 3.25 | 3 | 5 | 11 | 24 | 57 | 32 | 15 | 17 | 15 | A-6b (11) | -
| 26 | - | 27.5 | SS-11 | 16 | 100 | 3.25 | 1 | 6 | 17 | 23 | 53 | 32 | 16 | 16 | 16 | A-6b (10) | -
| 28.5 | - | 30 | SS-12 | 15 | 100 | 3 | - | - | - | - | - | - | - | - | 17 | A-6b (VISUAL) | -