## List All
OHIO DEPARTMENT OF TRANSPORTATION
REPORT NAME: outputA | [6 empty] | PAVEMENT DESIGN |  |  | REPORT DATE:7-7-2025
FWD MEASUREMENTS
FWD FILE: 5001125A
| DISTRICT: 04 | [6 empty] | NO OF LANES: 4
| COUNTY: 50 - Mahoning | [6 empty] | LANE TESTED: 4
| ROUTE TYPE: 3 - State Route | [6 empty] | TEST DATE: 07-02-25
ROUTE NO: 011
| PROJECT NO: 110642 | [6 empty] | PAVEMENT TYPE: Composite
REPORT TYPE: LIST ALL RECORDS
LOCATION (mi) | W(0) | W(-12) | W(12) | W(24) | W(36) | W(48) | W(60) | SEVERITY | DISTRESS | TYPE OF READING
0.065 | 0.570545 | 0.3913832 | 0.3753866 | 0.315666 | 0.254879 | 0.191959 | 0.1439693 | 0 - No Comment | 0 - No Comment | 5 - Midslab
0.065 | 0.5596763 | 0.3877276 | 0.370027 | 0.3118678 | 0.25118 | 0.1913351 | 0.1424477 | 0 - No Comment | 0 - No Comment | 5 - Midslab
0.065 | 0.5506095 | 0.3821394 | 0.3636488 | 0.3068073 | 0.2472264 | 0.1890152 | 0.1417614 | 0 - No Comment | 0 - No Comment | 5 - Midslab
0.124 | 0.6728812 | 0.4532305 | 0.5293046 | 0.4714454 | 0.3964427 | 0.323583 | 0.2550091 | 0 - No Comment | 0 - No Comment | 1 - Joint Approach
0.124 | 0.6558072 | 0.4437092 | 0.5166709 | 0.4623738 | 0.3919572 | 0.3198439 | 0.2536693 | 0 - No Comment | 0 - No Comment | 1 - Joint Approach
0.124 | 0.6405718 | 0.4322668 | 0.5023826 | 0.4506467 | 0.3832539 | 0.3138189 | 0.2511913 | 0 - No Comment | 0 - No Comment | 1 - Joint Approach
0.125 | 0.7169771 | 0.5382711 | 0.5425772 | 0.4715255 | 0.395091 | 0.3089676 | 0.2325331 | 1 - Low Severity | 5 - Reflection Cracking | 3 - Joint Leave
0.125 | 0.7051009 | 0.5279741 | 0.5356383 | 0.4683641 | 0.3925743 | 0.3074172 | 0.2333305 | 1 - Low Severity | 5 - Reflection Cracking | 3 - Joint Leave
0.125 | 0.686877 | 0.5120852 | 0.5236925 | 0.4601939 | 0.3864536 | 0.3038372 | 0.2307797 | 1 - Low Severity | 5 - Reflection Cracking | 3 - Joint Leave
0.192 | 0.4325186 | 0.2858661 | 0.2348565 | 0.1806589 | 0.1264612 | 0.08289054 | 0.05419766 | 0 - No Comment | 0 - No Comment | 5 - Midslab
0.192 | 0.4300892 | 0.2940926 | 0.241394 | 0.1861453 | 0.1325967 | 0.08924777 | 0.05694858 | 0 - No Comment | 0 - No Comment | 5 - Midslab
0.192 | 0.4248233 | 0.2949973 | 0.2419793 | 0.187602 | 0.1332246 | 0.09108211 | 0.0591354 | 0 - No Comment | 0 - No Comment | 5 - Midslab
0.291 | 0.3484768 | 0.1325494 | 0.1635489 | 0.1378942 | 0.1090326 | 0.08017103 | 0.05986104 | 0 - No Comment | 0 - No Comment | 1 - Joint Approach
0.291 | 0.3411605 | 0.1352731 | 0.1667517 | 0.1403777 | 0.1106006 | 0.08337587 | 0.06295729 | 0 - No Comment | 0 - No Comment | 1 - Joint Approach
0.291 | 0.3360316 | 0.1387661 | 0.1700565 | 0.1448881 | 0.1142779 | 0.08706891 | 0.06598191 | 0 - No Comment | 0 - No Comment | 1 - Joint Approach
0.291 | 0.4356182 | 0.1718984 | 0.2092676 | 0.1676276 | 0.1377322 | 0.1046338 | 0.07794149 | 1 - Low Severity | 5 - Reflection Cracking | 3 - Joint Leave
0.291 | 0.4304466 | 0.1772929 | 0.2147971 | 0.173031 | 0.1397886 | 0.1091033 | 0.08438459 | 1 - Low Severity | 5 - Reflection Cracking | 3 - Joint Leave
0.291 | 0.4201167 | 0.1798561 | 0.2137912 | 0.1751052 | 0.1432062 | 0.1119859 | 0.0868739 | 1 - Low Severity | 5 - Reflection Cracking | 3 - Joint Leave
0.392 | 0.4028715 | 0.2196507 | 0.2282224 | 0.1971499 | 0.1650059 | 0.130719 | 0.1028608 | 0 - No Comment | 0 - No Comment | 5 - Midslab
0.392 | 0.4030743 | 0.2280102 | 0.235696 | 0.205807 | 0.1707942 | 0.1374893 | 0.1067464 | 0 - No Comment | 0 - No Comment | 5 - Midslab
0.392 | 0.4012535 | 0.2309422 | 0.2397984 | 0.2084611 | 0.17508 | 0.1410178 | 0.111043 | 0 - No Comment | 0 - No Comment | 5 - Midslab
0.489 | 0.4755825 | 0.2755612 | 0.2947122 | 0.2564103 | 0.2149165 | 0.1744866 | 0.1372486 | 0 - No Comment | 0 - No Comment | 5 - Midslab
0.489 | 0.4614995 | 0.2789282 | 0.295833 | 0.2586425 | 0.2172259 | 0.1766546 | 0.1403094 | 0 - No Comment | 0 - No Comment | 5 - Midslab
0.489 | 0.459809 | 0.281032 | 0.2986389 | 0.2620708 | 0.2207625 | 0.1801314 | 0.1428862 | 0 - No Comment | 0 - No Comment | 5 - Midslab
0.59 | 0.933362 | 0.6243944 | 0.4769082 | 0.3671009 | 0.2734417 | 0.1970072 | 0.141027 | 0 - No Comment | 0 - No Comment | 1 - Joint Approach
0.59 | 0.8958031 | 0.6034704 | 0.4684161 | 0.3641337 | 0.2718181 | 0.196598 | 0.1427472 | 0 - No Comment | 0 - No Comment | 1 - Joint Approach
0.59 | 0.8472053 | 0.5765327 | 0.4540533 | 0.3545811 | 0.2652592 | 0.1928542 | 0.1407498 | 0 - No Comment | 0 - No Comment | 1 - Joint Approach
0.59 | 0.7197583 | 0.4780404 | 0.4575375 | 0.3453113 | 0.2589835 | 0.187763 | 0.1359663 | 1 - Low Severity | 5 - Reflection Cracking | 3 - Joint Leave
0.59 | 0.709837 | 0.4760686 | 0.4521798 | 0.3438273 | 0.2593635 | 0.1894036 | 0.1365071 | 1 - Low Severity | 5 - Reflection Cracking | 3 - Joint Leave
0.59 | 0.6892555 | 0.467003 | 0.4424598 | 0.3381511 | 0.2549768 | 0.1881647 | 0.137033 | 1 - Low Severity | 5 - Reflection Cracking | 3 - Joint Leave
0.696 | 0.5048983 | 0.2960491 | 0.3121972 | 0.282054 | 0.2400689 | 0.192701 | 0.1517924 | 0 - No Comment | 0 - No Comment | 5 - Midslab
0.696 | 0.5137191 | 0.3017352 | 0.3179759 | 0.287204 | 0.2436106 | 0.1974528 | 0.1547141 | 0 - No Comment | 0 - No Comment | 5 - Midslab
0.696 | 0.5073694 | 0.3029274 | 0.3192284 | 0.2879848 | 0.2438362 | 0.1990084 | 0.1575766 | 0 - No Comment | 0 - No Comment | 5 - Midslab
0.785 | 0.5293046 | 0.307511 | 0.3267974 | 0.2946534 | 0.2496518 | 0.2057216 | 0.1671488 | 0 - No Comment | 0 - No Comment | 1 - Joint Approach
0.785 | 0.5380365 | 0.3119422 | 0.3297918 | 0.2974926 | 0.2524437 | 0.2090948 | 0.1708457 | 0 - No Comment | 0 - No Comment | 1 - Joint Approach
0.785 | 0.5332971 | 0.3122237 | 0.3299095 | 0.2992994 | 0.2537242 | 0.2101898 | 0.1727774 | 0 - No Comment | 0 - No Comment | 1 - Joint Approach
0.786 | 0.5949952 | 0.3189776 | 0.3469015 | 0.3114596 | 0.2674256 | 0.2201697 | 0.1761358 | 1 - Low Severity | 5 - Reflection Cracking | 3 - Joint Leave
0.786 | 0.598945 | 0.3224434 | 0.350519 | 0.3156372 | 0.2705462 | 0.2237536 | 0.1778118 | 1 - Low Severity | 5 - Reflection Cracking | 3 - Joint Leave
0.786 | 0.5861577 | 0.3233037 | 0.3497928 | 0.3151532 | 0.2710046 | 0.2248183 | 0.1799905 | 1 - Low Severity | 5 - Reflection Cracking | 3 - Joint Leave
0.885 | 0.7070489 | 0.397715 | 0.4494503 | 0.3901703 | 0.3211899 | 0.2575986 | 0.2058633 | 0 - No Comment | 0 - No Comment | 1 - Joint Approach
0.885 | 0.6989431 | 0.3997613 | 0.4526083 | 0.3946471 | 0.3264576 | 0.2633822 | 0.2105353 | 0 - No Comment | 0 - No Comment | 1 - Joint Approach
0.885 | 0.6922764 | 0.3970409 | 0.4479435 | 0.3909325 | 0.3257771 | 0.2640152 | 0.2124338 | 0 - No Comment | 0 - No Comment | 1 - Joint Approach
0.885 | 0.704543 | 0.4414134 | 0.4414134 | 0.3855655 | 0.3200516 | 0.2588336 | 0.2083557 | 1 - Low Severity | 5 - Reflection Cracking | 3 - Joint Leave
0.885 | 0.6985482 | 0.4457728 | 0.4466268 | 0.3894108 | 0.3253629 | 0.2664389 | 0.2152007 | 1 - Low Severity | 5 - Reflection Cracking | 3 - Joint Leave
0.885 | 0.6817564 | 0.4404568 | 0.4418162 | 0.3860794 | 0.3255846 | 0.2671289 | 0.2168298 | 1 - Low Severity | 5 - Reflection Cracking | 3 - Joint Leave
0.988 | 0.4655136 | 0.2338245 | 0.2679906 | 0.2391629 | 0.2017937 | 0.1644245 | 0.1313261 | 0 - No Comment | 0 - No Comment | 5 - Midslab
0.988 | 0.4611319 | 0.2395159 | 0.2719059 | 0.2429253 | 0.2045687 | 0.1653597 | 0.133822 | 0 - No Comment | 0 - No Comment | 5 - Midslab
0.988 | 0.4615072 | 0.238547 | 0.2710762 | 0.2412578 | 0.2033071 | 0.1667118 | 0.1355381 | 0 - No Comment | 0 - No Comment | 5 - Midslab
1.129 | 0.8040526 | 0.546454 | 0.5895667 | 0.4602285 | 0.3352016 | 0.2306532 | 0.1595171 | 0 - No Comment | 0 - No Comment | 1 - Joint Approach
1.129 | 0.7901466 | 0.5421071 | 0.5821684 | 0.4551654 | 0.3315718 | 0.2301398 | 0.1593931 | 0 - No Comment | 0 - No Comment | 1 - Joint Approach
1.129 | 0.7805718 | 0.5380641 | 0.575267 | 0.4505684 | 0.3286256 | 0.22804 | 0.1591457 | 0 - No Comment | 0 - No Comment | 1 - Joint Approach
1.13 | 0.7570841 | 0.5732209 | 0.4704737 | 0.3525849 | 0.2520009 | 0.1784555 | 0.1276228 | 1 - Low Severity | 5 - Reflection Cracking | 3 - Joint Leave
1.13 | 0.746243 | 0.5676256 | 0.468012 | 0.3512237 | 0.2533276 | 0.1811936 | 0.1296694 | 1 - Low Severity | 5 - Reflection Cracking | 3 - Joint Leave
1.13 | 0.7393639 | 0.5658819 | 0.4653724 | 0.3490293 | 0.2526504 | 0.1810547 | 0.1307999 | 1 - Low Severity | 5 - Reflection Cracking | 3 - Joint Leave
1.197 | 0.4774736 | 0.2931666 | 0.2931666 | 0.2575986 | 0.2155637 | 0.172451 | 0.1368829 | 0 - No Comment | 0 - No Comment | 5 - Midslab
1.197 | 0.4688839 | 0.2965884 | 0.2965884 | 0.2605863 | 0.2194411 | 0.1748671 | 0.1388651 | 0 - No Comment | 0 - No Comment | 5 - Midslab
1.197 | 0.4594889 | 0.2929581 | 0.2929581 | 0.2576128 | 0.2147906 | 0.1733279 | 0.1386623 | 0 - No Comment | 0 - No Comment | 5 - Midslab
1.282 | 0.5445172 | 0.2233917 | 0.2448717 | 0.2072817 | 0.1718398 | 0.1374718 | 0.1116958 | 0 - No Comment | 0 - No Comment | 1 - Joint Approach
1.282 | 0.5264056 | 0.2277963 | 0.2474192 | 0.2098797 | 0.1740466 | 0.140773 | 0.1134715 | 0 - No Comment | 0 - No Comment | 1 - Joint Approach
1.282 | 0.5163676 | 0.2294206 | 0.2485961 | 0.2116148 | 0.1753184 | 0.1410766 | 0.1136831 | 0 - No Comment | 0 - No Comment | 1 - Joint Approach
1.282 | 0.6741573 | 0.2355229 | 0.2679343 | 0.2236387 | 0.1858254 | 0.1501729 | 0.122083 | 1 - Low Severity | 5 - Reflection Cracking | 3 - Joint Leave
1.282 | 0.6435006 | 0.2316602 | 0.2616903 | 0.2179322 | 0.1793222 | 0.1450021 | 0.1166881 | 1 - Low Severity | 5 - Reflection Cracking | 3 - Joint Leave
1.282 | 0.6263219 | 0.2408406 | 0.267449 | 0.2251484 | 0.1869414 | 0.1521457 | 0.1234905 | 1 - Low Severity | 5 - Reflection Cracking | 3 - Joint Leave
1.402 | 0.3304984 | 0.2217677 | 0.2142319 | 0.1819356 | 0.1496394 | 0.1162666 | 0.09365917 | 0 - No Comment | 0 - No Comment | 5 - Midslab
1.402 | 0.3268309 | 0.2198836 | 0.2138946 | 0.1813826 | 0.1488706 | 0.1172142 | 0.0949692 | 0 - No Comment | 0 - No Comment | 5 - Midslab
1.402 | 0.3249048 | 0.2168298 | 0.2100326 | 0.1787656 | 0.1468189 | 0.1169114 | 0.09516041 | 0 - No Comment | 0 - No Comment | 5 - Midslab
1.502 | 0.4704113 | 0.3673075 | 0.3479755 | 0.2996456 | 0.2480937 | 0.1986897 | 0.1568038 | 0 - No Comment | 0 - No Comment | 1 - Joint Approach
1.502 | 0.4684422 | 0.3716708 | 0.3494048 | 0.3031601 | 0.2509206 | 0.2003939 | 0.1592875 | 0 - No Comment | 0 - No Comment | 1 - Joint Approach
1.502 | 0.4646244 | 0.3704714 | 0.3486389 | 0.3008801 | 0.2490278 | 0.1999045 | 0.1596507 | 0 - No Comment | 0 - No Comment | 1 - Joint Approach
1.502 | 0.4455768 | 0.3393322 | 0.3284909 | 0.2818734 | 0.2352559 | 0.1908066 | 0.151778 | 2 - Medium Severity | 5 - Reflection Cracking | 3 - Joint Leave
1.502 | 0.43538 | 0.3426363 | 0.330614 | 0.2833834 | 0.2370116 | 0.1914985 | 0.153714 | 2 - Medium Severity | 5 - Reflection Cracking | 3 - Joint Leave
1.502 | 0.4346926 | 0.3422342 | 0.3284344 | 0.2822052 | 0.235976 | 0.1918167 | 0.1538674 | 2 - Medium Severity | 5 - Reflection Cracking | 3 - Joint Leave
1.578 | 0.3103856 | 0.2276877 | 0.2072817 | 0.1729138 | 0.1406938 | 0.1116958 | 0.08914188 | 0 - No Comment | 0 - No Comment | 5 - Midslab
1.578 | 0.313672 | 0.2301398 | 0.2096829 | 0.1755881 | 0.1440505 | 0.1150699 | 0.09205592 | 0 - No Comment | 0 - No Comment | 5 - Midslab
1.578 | 0.3108985 | 0.2309532 | 0.2111377 | 0.1762897 | 0.1455415 | 0.1161599 | 0.09292791 | 0 - No Comment | 0 - No Comment | 5 - Midslab
1.733 | 0.3710595 | 0.2112522 | 0.2079685 | 0.1718476 | 0.1433888 | 0.1138354 | 0.08756567 | 0 - No Comment | 0 - No Comment | 1 - Joint Approach
1.733 | 0.3749464 | 0.2127842 | 0.2102102 | 0.1750322 | 0.1450021 | 0.1141141 | 0.08923209 | 0 - No Comment | 0 - No Comment | 1 - Joint Approach
1.733 | 0.3662551 | 0.2139918 | 0.2112483 | 0.1776406 | 0.1474623 | 0.1159122 | 0.09053498 | 0 - No Comment | 0 - No Comment | 1 - Joint Approach
1.734 | 0.3820053 | 0.1981173 | 0.2134413 | 0.1849825 | 0.1510508 | 0.1193082 | 0.08975482 | 2 - Medium Severity | 5 - Reflection Cracking | 3 - Joint Leave
1.734 | 0.3833591 | 0.2002751 | 0.2140278 | 0.1839436 | 0.1512807 | 0.1177583 | 0.08939316 | 2 - Medium Severity | 5 - Reflection Cracking | 3 - Joint Leave
1.734 | 0.3766119 | 0.2019513 | 0.2149144 | 0.1855769 | 0.152828 | 0.1173501 | 0.08937709 | 2 - Medium Severity | 5 - Reflection Cracking | 3 - Joint Leave
1.803 | 0.4896094 | 0.1784354 | 0.1860516 | 0.1642912 | 0.1425307 | 0.1164182 | 0.09683386 | 0 - No Comment | 0 - No Comment | 5 - Midslab
1.803 | 0.4898518 | 0.1824099 | 0.1901173 | 0.1678513 | 0.144729 | 0.1207502 | 0.0984842 | 0 - No Comment | 0 - No Comment | 5 - Midslab
1.803 | 0.4703407 | 0.1825709 | 0.1880005 | 0.1676395 | 0.1445636 | 0.120809 | 0.09976924 | 0 - No Comment | 0 - No Comment | 5 - Midslab
1.889 | 0.5050178 | 0.2902773 | 0.3010683 | 0.2600626 | 0.2136614 | 0.1704975 | 0.1359663 | 0 - No Comment | 0 - No Comment | 1 - Joint Approach
1.889 | 0.5104051 | 0.2945962 | 0.3031601 | 0.2646228 | 0.2149525 | 0.173846 | 0.1370215 | 0 - No Comment | 0 - No Comment | 1 - Joint Approach
1.889 | 0.4971813 | 0.2940977 | 0.3042858 | 0.2614956 | 0.2146302 | 0.1711608 | 0.1344835 | 0 - No Comment | 0 - No Comment | 1 - Joint Approach
1.89 | 0.5421427 | 0.291011 | 0.2974779 | 0.2586764 | 0.2166415 | 0.1735288 | 0.1390386 | 2 - Medium Severity | 5 - Reflection Cracking | 3 - Joint Leave
1.89 | 0.5422565 | 0.2968683 | 0.3028743 | 0.2625483 | 0.2205062 | 0.1776062 | 0.1415701 | 2 - Medium Severity | 5 - Reflection Cracking | 3 - Joint Leave
1.89 | 0.5327559 | 0.2990307 | 0.3052176 | 0.2646594 | 0.2213515 | 0.1780436 | 0.14161 | 2 - Medium Severity | 5 - Reflection Cracking | 3 - Joint Leave
2.019 | 0.3969105 | 0.2628191 | 0.2520918 | 0.2134735 | 0.1737825 | 0.1373096 | 0.1094186 | 0 - No Comment | 0 - No Comment | 5 - Midslab
2.019 | 0.4015654 | 0.2628892 | 0.2535307 | 0.2152459 | 0.1744087 | 0.1386762 | 0.1106006 | 0 - No Comment | 0 - No Comment | 5 - Midslab
2.019 | 0.4012722 | 0.2605224 | 0.2510489 | 0.2131547 | 0.1739072 | 0.1387197 | 0.1116525 | 0 - No Comment | 0 - No Comment | 5 - Midslab
2.115 | 0.528306 | 0.2420052 | 0.2571305 | 0.2085134 | 0.1663786 | 0.1242437 | 0.09291271 | 0 - No Comment | 0 - No Comment | 1 - Joint Approach
2.115 | 0.5190931 | 0.2446301 | 0.2574156 | 0.2096829 | 0.1645073 | 0.124446 | 0.09205592 | 0 - No Comment | 0 - No Comment | 1 - Joint Approach
2.115 | 0.5146103 | 0.2477246 | 0.2586738 | 0.2107712 | 0.165606 | 0.125231 | 0.09375214 | 0 - No Comment | 0 - No Comment | 1 - Joint Approach
2.116 | 0.5474848 | 0.2515178 | 0.2515178 | 0.2070685 | 0.1647875 | 0.126843 | 0.0954033 | 1 - Low Severity | 5 - Reflection Cracking | 3 - Joint Leave
2.116 | 0.5389376 | 0.2544267 | 0.2535671 | 0.2088706 | 0.1667526 | 0.1280729 | 0.0988482 | 1 - Low Severity | 5 - Reflection Cracking | 3 - Joint Leave
2.116 | 0.524062 | 0.2521751 | 0.2508157 | 0.2073138 | 0.1644916 | 0.1264274 | 0.09719956 | 1 - Low Severity | 5 - Reflection Cracking | 3 - Joint Leave
2.192 | 0.3264955 | 0.1718398 | 0.1793577 | 0.1600258 | 0.1396198 | 0.1159918 | 0.09665986 | 0 - No Comment | 0 - No Comment | 5 - Midslab
2.192 | 0.3301004 | 0.1752595 | 0.1812149 | 0.1624979 | 0.1412285 | 0.1182576 | 0.09868981 | 0 - No Comment | 0 - No Comment | 5 - Midslab
2.192 | 0.333585 | 0.1770883 | 0.1832658 | 0.1640469 | 0.1427689 | 0.1201181 | 0.09952639 | 0 - No Comment | 0 - No Comment | 5 - Midslab
2.304 | 0.4866731 | 0.2514298 | 0.2611417 | 0.2125823 | 0.1683393 | 0.1305708 | 0.1014352 | 0 - No Comment | 0 - No Comment | 1 - Joint Approach
2.304 | 0.4827879 | 0.2524437 | 0.2643434 | 0.2158946 | 0.1716957 | 0.1325967 | 0.1019975 | 0 - No Comment | 0 - No Comment | 1 - Joint Approach
2.304 | 0.4768717 | 0.252742 | 0.2629607 | 0.2159548 | 0.1689488 | 0.1314803 | 0.1008243 | 0 - No Comment | 0 - No Comment | 1 - Joint Approach
2.304 | 0.4618539 | 0.2579044 | 0.2514298 | 0.2115032 | 0.1694184 | 0.1316499 | 0.1057516 | 1 - Low Severity | 5 - Reflection Cracking | 3 - Joint Leave
2.304 | 0.4585824 | 0.2596072 | 0.2536294 | 0.2109308 | 0.1707942 | 0.1340734 | 0.1076003 | 1 - Low Severity | 5 - Reflection Cracking | 3 - Joint Leave
2.304 | 0.4543904 | 0.2592618 | 0.2538036 | 0.2094562 | 0.1692024 | 0.1344068 | 0.1050693 | 1 - Low Severity | 5 - Reflection Cracking | 3 - Joint Leave
2.422 | 0.3797468 | 0.1812916 | 0.1780734 | 0.1534006 | 0.127655 | 0.1040549 | 0.08367303 | 0 - No Comment | 0 - No Comment | 5 - Midslab
2.422 | 0.3743406 | 0.1829165 | 0.1778118 | 0.1531394 | 0.1267654 | 0.1020929 | 0.08167432 | 0 - No Comment | 0 - No Comment | 5 - Midslab
2.422 | 0.3803573 | 0.1854242 | 0.1813489 | 0.1568974 | 0.1310874 | 0.1073151 | 0.0869388 | 0 - No Comment | 0 - No Comment | 5 - Midslab
2.495 | 1.005834 | 0.7627485 | 0.7465428 | 0.6125756 | 0.4742869 | 0.3576059 | 0.2657736 | 0 - No Comment | 0 - No Comment | 1 - Joint Approach
2.495 | 1.001463 | 0.7683042 | 0.7476555 | 0.6168803 | 0.4792222 | 0.3639336 | 0.2718747 | 0 - No Comment | 0 - No Comment | 1 - Joint Approach
2.495 | 0.9821123 | 0.7593722 | 0.7388116 | 0.609965 | 0.4756357 | 0.363923 | 0.2727709 | 0 - No Comment | 0 - No Comment | 1 - Joint Approach
2.495 | 0.8684353 | 0.7114239 | 0.5879805 | 0.4721169 | 0.3714131 | 0.2815376 | 0.2111532 | 1 - Low Severity | 5 - Reflection Cracking | 3 - Joint Leave
2.495 | 0.8637616 | 0.715639 | 0.5924905 | 0.4770927 | 0.3763348 | 0.2867723 | 0.2170169 | 1 - Low Severity | 5 - Reflection Cracking | 3 - Joint Leave
2.495 | 0.8457746 | 0.7053828 | 0.5834817 | 0.4711683 | 0.3732365 | 0.286947 | 0.2177784 | 1 - Low Severity | 5 - Reflection Cracking | 3 - Joint Leave
2.592 | 0.3731343 | 0.3060783 | 0.3104045 | 0.2725503 | 0.2303699 | 0.1849448 | 0.1449275 | 0 - No Comment | 0 - No Comment | 5 - Midslab
2.592 | 0.3723724 | 0.3003003 | 0.3054483 | 0.2685543 | 0.2273702 | 0.1810382 | 0.1432861 | 0 - No Comment | 0 - No Comment | 5 - Midslab
2.592 | 0.3678884 | 0.2926696 | 0.2974562 | 0.2612144 | 0.216767 | 0.1791575 | 0.1401805 | 0 - No Comment | 0 - No Comment | 5 - Midslab
2.693 | 0.352204 | 0.1663786 | 0.1739412 | 0.1480121 | 0.1242437 | 0.1037165 | 0.08643042 | 0 - No Comment | 0 - No Comment | 1 - Joint Approach
2.693 | 0.3503239 | 0.1679168 | 0.1721787 | 0.1483123 | 0.1261507 | 0.1031367 | 0.0869417 | 0 - No Comment | 0 - No Comment | 1 - Joint Approach
2.693 | 0.3431672 | 0.1668362 | 0.1709054 | 0.1478467 | 0.1247881 | 0.1030858 | 0.0854527 | 0 - No Comment | 0 - No Comment | 1 - Joint Approach
2.693 | 0.3738116 | 0.1642178 | 0.1717805 | 0.1480121 | 0.1274849 | 0.1069576 | 0.08967156 | 1 - Low Severity | 5 - Reflection Cracking | 3 - Joint Leave
2.693 | 0.3750963 | 0.1678513 | 0.1764152 | 0.1541492 | 0.1318832 | 0.1104736 | 0.09248951 | 1 - Low Severity | 5 - Reflection Cracking | 3 - Joint Leave
2.693 | 0.3681315 | 0.1677647 | 0.1745568 | 0.1535013 | 0.1310874 | 0.1093527 | 0.09101406 | 1 - Low Severity | 5 - Reflection Cracking | 3 - Joint Leave
2.798 | 0.3039416 | 0.1632478 | 0.1686178 | 0.1492858 | 0.1278058 | 0.1063259 | 0.08806788 | 0 - No Comment | 0 - No Comment | 5 - Midslab
2.798 | 0.3040109 | 0.1652048 | 0.1711658 | 0.1498765 | 0.1285872 | 0.1081495 | 0.09111811 | 0 - No Comment | 0 - No Comment | 5 - Midslab
2.798 | 0.3009197 | 0.1643224 | 0.1683798 | 0.1487693 | 0.1278063 | 0.1081958 | 0.09129024 | 0 - No Comment | 0 - No Comment | 5 - Midslab
2.911 | 0.4018001 | 0.16072 | 0.1746491 | 0.1425051 | 0.1210758 | 0.09750348 | 0.08250295 | 0 - No Comment | 0 - No Comment | 1 - Joint Approach
2.911 | 0.3926902 | 0.1631959 | 0.1708457 | 0.1436464 | 0.121547 | 0.09944751 | 0.08244794 | 0 - No Comment | 0 - No Comment | 1 - Joint Approach
2.911 | 0.3849282 | 0.1633234 | 0.1728111 | 0.1436704 | 0.122662 | 0.0989428 | 0.08267823 | 0 - No Comment | 0 - No Comment | 1 - Joint Approach
2.911 | 0.5144453 | 0.1632478 | 0.1696918 | 0.1406938 | 0.1202878 | 0.09773386 | 0.08054989 | 1 - Low Severity | 5 - Reflection Cracking | 3 - Joint Leave
2.911 | 0.4874936 | 0.1641994 | 0.1701548 | 0.1429301 | 0.1216607 | 0.09954058 | 0.08167432 | 1 - Low Severity | 5 - Reflection Cracking | 3 - Joint Leave
2.911 | 0.466286 | 0.1651713 | 0.1692496 | 0.1427406 | 0.1216694 | 0.09991843 | 0.08224579 | 1 - Low Severity | 5 - Reflection Cracking | 3 - Joint Leave
2.995 | 0.338248 | 0.2395924 | 0.253686 | 0.2244146 | 0.1886383 | 0.1496097 | 0.1160017 | 0 - No Comment | 0 - No Comment | 5 - Midslab
2.995 | 0.3343048 | 0.2357278 | 0.2485856 | 0.2202983 | 0.1851534 | 0.1465798 | 0.1148637 | 0 - No Comment | 0 - No Comment | 5 - Midslab
2.995 | 0.3281567 | 0.2295746 | 0.2417286 | 0.2140446 | 0.1789332 | 0.1424713 | 0.110736 | 0 - No Comment | 0 - No Comment | 5 - Midslab
3.105 | 0.4510712 | 0.23038 | 0.2454516 | 0.2056196 | 0.1733233 | 0.1377974 | 0.1098073 | 0 - No Comment | 0 - No Comment | 1 - Joint Approach
3.105 | 0.440289 | 0.2294943 | 0.240544 | 0.2048449 | 0.1708457 | 0.1402465 | 0.1130472 | 0 - No Comment | 0 - No Comment | 1 - Joint Approach
3.105 | 0.431298 | 0.2288936 | 0.2390817 | 0.2030836 | 0.1684439 | 0.1365211 | 0.1093527 | 0 - No Comment | 0 - No Comment | 1 - Joint Approach
3.105 | 0.4699289 | 0.2338866 | 0.2468204 | 0.2112524 | 0.1778401 | 0.1433499 | 0.1131709 | 1 - Low Severity | 5 - Reflection Cracking | 3 - Joint Leave
3.105 | 0.4654142 | 0.233988 | 0.2450897 | 0.2100769 | 0.176772 | 0.1426132 | 0.1118702 | 1 - Low Severity | 5 - Reflection Cracking | 3 - Joint Leave
3.105 | 0.4567634 | 0.2324478 | 0.2419355 | 0.208051 | 0.1734888 | 0.1402819 | 0.1111412 | 1 - Low Severity | 5 - Reflection Cracking | 3 - Joint Leave
3.199 | 0.3767898 | 0.2196146 | 0.2239208 | 0.1980838 | 0.166864 | 0.1367209 | 0.1119604 | 0 - No Comment | 0 - No Comment | 5 - Midslab
3.199 | 0.3685692 | 0.2158519 | 0.2192646 | 0.1936695 | 0.1638085 | 0.1339476 | 0.1092057 | 0 - No Comment | 0 - No Comment | 5 - Midslab
3.199 | 0.3574566 | 0.2101493 | 0.2135279 | 0.1885263 | 0.1594702 | 0.1304142 | 0.1060882 | 0 - No Comment | 0 - No Comment | 5 - Midslab
3.3 | 0.3578357 | 0.172451 | 0.1799957 | 0.1616728 | 0.1401164 | 0.1153266 | 0.09592585 | 0 - No Comment | 0 - No Comment | 1 - Joint Approach
3.3 | 0.3552519 | 0.1733561 | 0.1801879 | 0.1622545 | 0.1391973 | 0.1152861 | 0.09564475 | 0 - No Comment | 0 - No Comment | 1 - Joint Approach
3.3 | 0.3472364 | 0.1722618 | 0.1783655 | 0.1607325 | 0.1376738 | 0.1146151 | 0.09426924 | 0 - No Comment | 0 - No Comment | 1 - Joint Approach
3.3 | 0.4019015 | 0.1782627 | 0.1955488 | 0.1717805 | 0.1501729 | 0.1264045 | 0.1015557 | 2 - Medium Severity | 5 - Reflection Cracking | 3 - Joint Leave
3.3 | 0.3985942 | 0.1774387 | 0.1937254 | 0.1731528 | 0.1482942 | 0.1234356 | 0.1020058 | 2 - Medium Severity | 5 - Reflection Cracking | 3 - Joint Leave
3.3 | 0.388203 | 0.1776406 | 0.1920439 | 0.1714678 | 0.1460905 | 0.1193416 | 0.1001372 | 2 - Medium Severity | 5 - Reflection Cracking | 3 - Joint Leave
3.389 | 0.3329395 | 0.2266137 | 0.2244657 | 0.1933197 | 0.1589518 | 0.1224358 | 0.09343787 | 0 - No Comment | 0 - No Comment | 5 - Midslab
3.389 | 0.3304868 | 0.2228864 | 0.2194705 | 0.1895816 | 0.1554227 | 0.1204099 | 0.09308284 | 0 - No Comment | 0 - No Comment | 5 - Midslab
3.389 | 0.3221004 | 0.2151847 | 0.2131547 | 0.182704 | 0.1495466 | 0.1163892 | 0.08999865 | 0 - No Comment | 0 - No Comment | 5 - Midslab
3.493 | 0.3614978 | 0.1920794 | 0.2007122 | 0.1802093 | 0.1553901 | 0.1294917 | 0.1068307 | 0 - No Comment | 0 - No Comment | 1 - Joint Approach
3.493 | 0.3586678 | 0.1912895 | 0.2006832 | 0.1801879 | 0.1537148 | 0.1280956 | 0.1058924 | 0 - No Comment | 0 - No Comment | 1 - Joint Approach
3.493 | 0.3526208 | 0.1892444 | 0.1987747 | 0.1776719 | 0.1524847 | 0.1272975 | 0.1048332 | 0 - No Comment | 0 - No Comment | 1 - Joint Approach
3.493 | 0.4020263 | 0.196163 | 0.2123302 | 0.1896961 | 0.1638284 | 0.1368829 | 0.1131709 | 2 - Medium Severity | 5 - Reflection Cracking | 3 - Joint Leave
3.493 | 0.3908712 | 0.1967129 | 0.2120412 | 0.1890488 | 0.1635017 | 0.137103 | 0.113259 | 2 - Medium Severity | 5 - Reflection Cracking | 3 - Joint Leave
3.493 | 0.388502 | 0.1959579 | 0.2089308 | 0.1870818 | 0.1611361 | 0.1351905 | 0.111976 | 2 - Medium Severity | 5 - Reflection Cracking | 3 - Joint Leave
3.597 | 0.3175799 | 0.23038 | 0.2336096 | 0.2110023 | 0.1862418 | 0.1593282 | 0.1334912 | 0 - No Comment | 0 - No Comment | 5 - Midslab
3.597 | 0.3300189 | 0.2374421 | 0.2408709 | 0.2185839 | 0.1928682 | 0.1680096 | 0.1388651 | 0 - No Comment | 0 - No Comment | 5 - Midslab
3.597 | 0.3328126 | 0.2397609 | 0.2424778 | 0.2214223 | 0.1949331 | 0.1691231 | 0.1419548 | 0 - No Comment | 0 - No Comment | 5 - Midslab
3.694 | 0.5942513 | 0.3358811 | 0.3552589 | 0.3068145 | 0.2476047 | 0.1937776 | 0.1539455 | 0 - No Comment | 0 - No Comment | 1 - Joint Approach
3.694 | 0.5767426 | 0.3293234 | 0.3489463 | 0.2986093 | 0.2431533 | 0.1919631 | 0.1501578 | 0 - No Comment | 0 - No Comment | 1 - Joint Approach
3.694 | 0.5490702 | 0.3176327 | 0.3352789 | 0.2864124 | 0.2307588 | 0.1818922 | 0.1438849 | 0 - No Comment | 0 - No Comment | 1 - Joint Approach
3.694 | 0.4942678 | 0.3601557 | 0.3309539 | 0.2822842 | 0.232533 | 0.1860264 | 0.1481722 | 1 - Low Severity | 5 - Reflection Cracking | 3 - Joint Leave
3.694 | 0.4873445 | 0.3526384 | 0.3243243 | 0.2771343 | 0.2273702 | 0.1801802 | 0.1450021 | 1 - Low Severity | 5 - Reflection Cracking | 3 - Joint Leave
3.694 | 0.472922 | 0.3418217 | 0.3143661 | 0.2676917 | 0.2196445 | 0.1757156 | 0.1407097 | 1 - Low Severity | 5 - Reflection Cracking | 3 - Joint Leave
3.805 | 0.3944816 | 0.2284975 | 0.2403535 | 0.2155637 | 0.1821513 | 0.1498168 | 0.1207157 | 0 - No Comment | 0 - No Comment | 5 - Midslab
3.805 | 0.3952772 | 0.2335729 | 0.2438398 | 0.2190281 | 0.1848049 | 0.152293 | 0.1249144 | 0 - No Comment | 0 - No Comment | 5 - Midslab
3.805 | 0.3874763 | 0.2292399 | 0.2393833 | 0.2130105 | 0.181228 | 0.1507979 | 0.1223965 | 0 - No Comment | 0 - No Comment | 5 - Midslab
3.897 | 0.4429834 | 0.2360423 | 0.2511317 | 0.2134081 | 0.1821513 | 0.1498168 | 0.1196379 | 0 - No Comment | 0 - No Comment | 1 - Joint Approach
3.897 | 0.4330441 | 0.2382168 | 0.2518292 | 0.2143951 | 0.1837672 | 0.150587 | 0.1208099 | 0 - No Comment | 0 - No Comment | 1 - Joint Approach
3.897 | 0.4233162 | 0.2346497 | 0.2468217 | 0.2123343 | 0.1805518 | 0.148093 | 0.1183392 | 0 - No Comment | 0 - No Comment | 1 - Joint Approach
3.897 | 0.4720845 | 0.2597543 | 0.2716103 | 0.231731 | 0.196163 | 0.1562837 | 0.1250269 | 2 - Medium Severity | 5 - Reflection Cracking | 3 - Joint Leave
3.897 | 0.4653735 | 0.2586354 | 0.2696954 | 0.2314106 | 0.1939765 | 0.1565425 | 0.124213 | 2 - Medium Severity | 5 - Reflection Cracking | 3 - Joint Leave
3.897 | 0.4543915 | 0.2539446 | 0.262748 | 0.2255028 | 0.189612 | 0.1523668 | 0.1218934 | 2 - Medium Severity | 5 - Reflection Cracking | 3 - Joint Leave
4.005 | 0.4114433 | 0.2796528 | 0.2807243 | 0.2475088 | 0.2100075 | 0.1714347 | 0.1392907 | 0 - No Comment | 0 - No Comment | 5 - Midslab
4.005 | 0.4096057 | 0.2810185 | 0.2827216 | 0.2495103 | 0.2103381 | 0.1728689 | 0.1405092 | 0 - No Comment | 0 - No Comment | 5 - Midslab
4.005 | 0.4050582 | 0.2786043 | 0.2786043 | 0.2454693 | 0.2076008 | 0.1704084 | 0.1386259 | 0 - No Comment | 0 - No Comment | 5 - Midslab
4.108 | 0.4424874 | 0.2448717 | 0.2212437 | 0.1879497 | 0.1535818 | 0.1170658 | 0.08914188 | 0 - No Comment | 0 - No Comment | 1 - Joint Approach
4.108 | 0.4410886 | 0.2482723 | 0.2226772 | 0.1902568 | 0.1544237 | 0.1185906 | 0.09214231 | 0 - No Comment | 0 - No Comment | 1 - Joint Approach
4.108 | 0.4323665 | 0.247357 | 0.2222825 | 0.190431 | 0.1518027 | 0.1192735 | 0.09148821 | 0 - No Comment | 0 - No Comment | 1 - Joint Approach
4.108 | 0.3884846 | 0.2140411 | 0.2119007 | 0.1765839 | 0.1423373 | 0.1102312 | 0.08775685 | 1 - Low Severity | 5 - Reflection Cracking | 3 - Joint Leave
4.108 | 0.3890453 | 0.2192646 | 0.2149987 | 0.1800188 | 0.1475983 | 0.1143247 | 0.0895828 | 1 - Low Severity | 5 - Reflection Cracking | 3 - Joint Leave
4.108 | 0.3826808 | 0.2202284 | 0.2147906 | 0.1801251 | 0.1427406 | 0.1135128 | 0.09040239 | 1 - Low Severity | 5 - Reflection Cracking | 3 - Joint Leave
4.2 | 0.4968743 | 0.291011 | 0.2942444 | 0.2608321 | 0.2231084 | 0.1821513 | 0.1476611 | 0 - No Comment | 0 - No Comment | 5 - Midslab
4.2 | 0.4825462 | 0.2917522 | 0.2951745 | 0.2626626 | 0.223306 | 0.1830938 | 0.1488706 | 0 - No Comment | 0 - No Comment | 5 - Midslab
4.2 | 0.4787666 | 0.2880714 | 0.2907763 | 0.2583176 | 0.2211252 | 0.1819042 | 0.1474168 | 0 - No Comment | 0 - No Comment | 5 - Midslab
4.31 | 0.3780475 | 0.2319837 | 0.2126517 | 0.1793577 | 0.1449898 | 0.1149178 | 0.09343787 | 0 - No Comment | 0 - No Comment | 1 - Joint Approach
4.31 | 0.3731853 | 0.235696 | 0.2169086 | 0.1827498 | 0.1485909 | 0.118702 | 0.09735269 | 0 - No Comment | 0 - No Comment | 1 - Joint Approach
4.31 | 0.3722068 | 0.2397609 | 0.2193846 | 0.1861034 | 0.1535013 | 0.1236161 | 0.1018814 | 0 - No Comment | 0 - No Comment | 1 - Joint Approach
4.31 | 0.3741935 | 0.2053763 | 0.2010753 | 0.1709677 | 0.1430108 | 0.1182796 | 0.09677419 | 1 - Low Severity | 5 - Reflection Cracking | 3 - Joint Leave
4.31 | 0.3704654 | 0.2096167 | 0.2036277 | 0.1736824 | 0.1454483 | 0.119781 | 0.09839151 | 1 - Low Severity | 5 - Reflection Cracking | 3 - Joint Leave
4.31 | 0.3681484 | 0.2106627 | 0.2052086 | 0.1745296 | 0.1452141 | 0.1213526 | 0.09953641 | 1 - Low Severity | 5 - Reflection Cracking | 3 - Joint Leave
4.397 | 0.3769735 | 0.2480937 | 0.2523896 | 0.2244657 | 0.1922457 | 0.1589518 | 0.1310278 | 0 - No Comment | 0 - No Comment | 5 - Midslab
4.397 | 0.3730322 | 0.25154 | 0.2558179 | 0.2275838 | 0.1950719 | 0.1617043 | 0.1334702 | 0 - No Comment | 0 - No Comment | 5 - Midslab
4.397 | 0.3699162 | 0.2513795 | 0.2547857 | 0.2268547 | 0.1955174 | 0.1621364 | 0.1328428 | 0 - No Comment | 0 - No Comment | 5 - Midslab
4.5 | 0.4909032 | 0.2852837 | 0.3294219 | 0.2766713 | 0.2228442 | 0.1733233 | 0.1334912 | 0 - No Comment | 0 - No Comment | 1 - Joint Approach
4.5 | 0.4856455 | 0.2870896 | 0.3309266 | 0.2776345 | 0.2226233 | 0.1727695 | 0.1349493 | 0 - No Comment | 0 - No Comment | 1 - Joint Approach
4.5 | 0.4765146 | 0.2831858 | 0.3247107 | 0.2729748 | 0.218516 | 0.1701838 | 0.1320626 | 0 - No Comment | 0 - No Comment | 1 - Joint Approach
4.501 | 0.5067677 | 0.3259339 | 0.3216026 | 0.2685436 | 0.2187331 | 0.1732539 | 0.1364375 | 2 - Medium Severity | 5 - Reflection Cracking | 3 - Joint Leave
4.501 | 0.502452 | 0.3243569 | 0.3191947 | 0.2675729 | 0.2185322 | 0.1737933 | 0.1367977 | 2 - Medium Severity | 5 - Reflection Cracking | 3 - Joint Leave
4.501 | 0.4916575 | 0.3207057 | 0.3145514 | 0.2632659 | 0.2147155 | 0.1709519 | 0.1353939 | 2 - Medium Severity | 5 - Reflection Cracking | 3 - Joint Leave
4.595 | 0.5135106 | 0.2615997 | 0.2766713 | 0.2508343 | 0.2196146 | 0.1862418 | 0.1560986 | 0 - No Comment | 0 - No Comment | 5 - Midslab
4.595 | 0.5103 | 0.2658347 | 0.2803658 | 0.2547226 | 0.223096 | 0.1897598 | 0.1598427 | 0 - No Comment | 0 - No Comment | 5 - Midslab
4.595 | 0.4991124 | 0.2669671 | 0.2806227 | 0.2553598 | 0.2246347 | 0.1918613 | 0.1618189 | 0 - No Comment | 0 - No Comment | 5 - Midslab
4.694 | 0.5145871 | 0.2648294 | 0.3035849 | 0.2852837 | 0.2572936 | 0.2228442 | 0.190548 | 0 - No Comment | 0 - No Comment | 1 - Joint Approach
4.694 | 0.5159138 | 0.2712183 | 0.3088638 | 0.2900411 | 0.2609514 | 0.2267283 | 0.1950719 | 0 - No Comment | 0 - No Comment | 1 - Joint Approach
4.694 | 0.5074485 | 0.2727706 | 0.3088225 | 0.2884158 | 0.259166 | 0.2251548 | 0.1938644 | 0 - No Comment | 0 - No Comment | 1 - Joint Approach
4.695 | 0.5196629 | 0.3025065 | 0.3457217 | 0.3262748 | 0.2938634 | 0.2571305 | 0.2203976 | 1 - Low Severity | 5 - Reflection Cracking | 3 - Joint Leave
4.695 | 0.5148702 | 0.3068592 | 0.3481176 | 0.3292075 | 0.2965446 | 0.2604435 | 0.2234829 | 1 - Low Severity | 5 - Reflection Cracking | 3 - Joint Leave
4.695 | 0.5033671 | 0.3033807 | 0.3414734 | 0.322427 | 0.2911367 | 0.2557649 | 0.2203932 | 1 - Low Severity | 5 - Reflection Cracking | 3 - Joint Leave
4.774 | 0.8360372 | 0.3677266 | 0.431538 | 0.3655635 | 0.3006706 | 0.2422669 | 0.1881895 | 0 - No Comment | 0 - No Comment | 5 - Midslab
4.774 | 0.8013728 | 0.3715144 | 0.4229944 | 0.3620764 | 0.2985843 | 0.2393822 | 0.1904762 | 0 - No Comment | 0 - No Comment | 5 - Midslab
4.774 | 0.7640604 | 0.366941 | 0.4156379 | 0.3545953 | 0.2935528 | 0.2359396 | 0.1879287 | 0 - No Comment | 0 - No Comment | 5 - Midslab
4.91 | 0.5075269 | 0.2258065 | 0.2387097 | 0.2129032 | 0.1774194 | 0.1451613 | 0.1172043 | 0 - No Comment | 0 - No Comment | 1 - Joint Approach
4.91 | 0.4878878 | 0.2354441 | 0.2498938 | 0.2031449 | 0.1640459 | 0.1147471 | 0.1019975 | 0 - No Comment | 0 - No Comment | 1 - Joint Approach
4.91 | 0.3147882 | 0.2326695 | 0.2456717 | 0.2182988 | 0.1840827 | 0.1464449 | 0.121125 | 0 - No Comment | 0 - No Comment | 1 - Joint Approach
4.91 | 0.4715553 | 0.2260437 | 0.2487562 | 0.2195544 | 0.1838633 | 0.1503353 | 0.122215 | 2 - Medium Severity | 5 - Reflection Cracking | 3 - Joint Leave
4.91 | 0.4636549 | 0.2292799 | 0.2505095 | 0.2216372 | 0.1859715 | 0.1503057 | 0.1222826 | 2 - Medium Severity | 5 - Reflection Cracking | 3 - Joint Leave
4.91 | 0.4612432 | 0.2337057 | 0.253581 | 0.2241108 | 0.187787 | 0.1528339 | 0.1233637 | 2 - Medium Severity | 5 - Reflection Cracking | 3 - Joint Leave
5.01 | 0.4319983 | 0.2919787 | 0.302833 | 0.2756974 | 0.2409639 | 0.1986324 | 0.1606426 | 0 - No Comment | 0 - No Comment | 5 - Midslab
5.01 | 0.4301815 | 0.2925234 | 0.3045685 | 0.2761765 | 0.2374602 | 0.1978835 | 0.1617483 | 0 - No Comment | 0 - No Comment | 5 - Midslab
5.01 | 0.4225161 | 0.2902679 | 0.301119 | 0.273313 | 0.2360122 | 0.1959986 | 0.1607325 | 0 - No Comment | 0 - No Comment | 5 - Midslab
5.151 | 0.6197456 | 0.3319681 | 0.2425092 | 0.2123302 | 0.1670619 | 0.1282604 | 0.09808148 | 0 - No Comment | 0 - No Comment | 1 - Joint Approach
5.151 | 0.6003254 | 0.3322771 | 0.2474951 | 0.2123833 | 0.1687077 | 0.1301704 | 0.1010534 | 0 - No Comment | 0 - No Comment | 1 - Joint Approach
5.151 | 0.5845568 | 0.3242251 | 0.2494562 | 0.2134312 | 0.1678902 | 0.1305057 | 0.1005982 | 0 - No Comment | 0 - No Comment | 1 - Joint Approach
5.151 | 0.7903742 | 0.2395408 | 0.5022629 | 0.3841484 | 0.2870074 | 0.2031129 | 0.1479192 | 2 - Medium Severity | 5 - Reflection Cracking | 3 - Joint Leave
5.151 | 0.7422484 | 0.2451065 | 0.4676944 | 0.3602979 | 0.2702235 | 0.1940066 | 0.1411744 | 2 - Medium Severity | 5 - Reflection Cracking | 3 - Joint Leave
5.151 | 0.6990092 | 0.2459857 | 0.4366245 | 0.337547 | 0.2548685 | 0.1844892 | 0.1352921 | 2 - Medium Severity | 5 - Reflection Cracking | 3 - Joint Leave
5.207 | 0.4190497 | 0.3035636 | 0.3046634 | 0.2672679 | 0.2232732 | 0.1803784 | 0.1451826 | 0 - No Comment | 0 - No Comment | 5 - Midslab
5.207 | 0.4144144 | 0.3003003 | 0.3003003 | 0.2651223 | 0.2213642 | 0.1801802 | 0.1450021 | 0 - No Comment | 0 - No Comment | 5 - Midslab
5.207 | 0.4066316 | 0.2967865 | 0.2981511 | 0.2619909 | 0.2183257 | 0.1787542 | 0.1439585 | 0 - No Comment | 0 - No Comment | 5 - Midslab
5.299 | 0.3686334 | 0.227942 | 0.2344858 | 0.2094012 | 0.1777729 | 0.1494165 | 0.1221507 | 0 - No Comment | 0 - No Comment | 1 - Joint Approach
5.299 | 0.3624241 | 0.2299342 | 0.2376271 | 0.2111292 | 0.1803573 | 0.1504402 | 0.1230874 | 0 - No Comment | 0 - No Comment | 1 - Joint Approach
5.299 | 0.3601221 | 0.2292302 | 0.2373686 | 0.2115972 | 0.1797219 | 0.1505595 | 0.1234317 | 0 - No Comment | 0 - No Comment | 1 - Joint Approach
5.299 | 0.3906079 | 0.231512 | 0.2457757 | 0.2183454 | 0.1898179 | 0.1579987 | 0.1305684 | 2 - Medium Severity | 5 - Reflection Cracking | 3 - Joint Leave
5.299 | 0.3885164 | 0.234657 | 0.2466907 | 0.2209042 | 0.1916796 | 0.1607358 | 0.1323706 | 2 - Medium Severity | 5 - Reflection Cracking | 3 - Joint Leave
5.299 | 0.3911379 | 0.2365974 | 0.2475383 | 0.2215536 | 0.1914661 | 0.1606947 | 0.1333425 | 2 - Medium Severity | 5 - Reflection Cracking | 3 - Joint Leave
5.395 | 0.4476795 | 0.2648862 | 0.2878722 | 0.2616025 | 0.2298599 | 0.1970228 | 0.1641856 | 0 - No Comment | 0 - No Comment | 5 - Midslab
5.395 | 0.4477998 | 0.2709232 | 0.2899051 | 0.2648835 | 0.2338223 | 0.1984469 | 0.1673857 | 0 - No Comment | 0 - No Comment | 5 - Midslab
5.395 | 0.4468275 | 0.2729085 | 0.2928439 | 0.2674091 | 0.2364749 | 0.2021035 | 0.1704819 | 0 - No Comment | 0 - No Comment | 5 - Midslab
5.488 | 0.3745359 | 0.2205722 | 0.2478707 | 0.2118366 | 0.1725268 | 0.1343088 | 0.1026425 | 0 - No Comment | 0 - No Comment | 1 - Joint Approach
5.488 | 0.3737356 | 0.2237271 | 0.2477284 | 0.2134408 | 0.1740099 | 0.1362935 | 0.1037202 | 0 - No Comment | 0 - No Comment | 1 - Joint Approach
5.488 | 0.3741242 | 0.2251548 | 0.2482824 | 0.2135909 | 0.174818 | 0.1367254 | 0.1061152 | 0 - No Comment | 0 - No Comment | 1 - Joint Approach
5.488 | 0.4243281 | 0.2361005 | 0.2556849 | 0.2176042 | 0.1751714 | 0.1360026 | 0.103362 | 2 - Medium Severity | 5 - Reflection Cracking | 3 - Joint Leave
5.488 | 0.4252225 | 0.2395619 | 0.2558179 | 0.2190281 | 0.174538 | 0.136037 | 0.1026694 | 2 - Medium Severity | 5 - Reflection Cracking | 3 - Joint Leave
5.488 | 0.4241436 | 0.2392605 | 0.254894 | 0.2175095 | 0.1760468 | 0.1366232 | 0.1046765 | 2 - Medium Severity | 5 - Reflection Cracking | 3 - Joint Leave
5.6 | 0.3930989 | 0.3035597 | 0.3122953 | 0.2740773 | 0.2325835 | 0.1899978 | 0.1517799 | 0 - No Comment | 0 - No Comment | 5 - Midslab
5.6 | 0.396506 | 0.3031601 | 0.3091547 | 0.274043 | 0.2312238 | 0.1866918 | 0.1507236 | 0 - No Comment | 0 - No Comment | 5 - Midslab
5.6 | 0.3902538 | 0.2979503 | 0.3040586 | 0.2694448 | 0.228044 | 0.1852857 | 0.1493145 | 0 - No Comment | 0 - No Comment | 5 - Midslab
5.704 | 0.697025 | 0.3340135 | 0.3404575 | 0.2856836 | 0.2352057 | 0.1922457 | 0.1546558 | 0 - No Comment | 0 - No Comment | 1 - Joint Approach
5.704 | 0.6657006 | 0.3341289 | 0.3324241 | 0.2233208 | 0.1883737 | 0.1755881 | 0.1602455 | 0 - No Comment | 0 - No Comment | 1 - Joint Approach
5.704 | 0.6405718 | 0.3328795 | 0.2947583 | 0.2028591 | 0.1749489 | 0.1572498 | 0.08917631 | 0 - No Comment | 0 - No Comment | 1 - Joint Approach
5.705 | 0.5288774 | 0.3536665 | 0.3363617 | 0.2909366 | 0.24443 | 0.1957603 | 0.1546615 | 2 - Medium Severity | 5 - Reflection Cracking | 3 - Joint Leave
5.705 | 0.5266764 | 0.3494048 | 0.336559 | 0.2920271 | 0.2440695 | 0.196112 | 0.1550056 | 2 - Medium Severity | 5 - Reflection Cracking | 3 - Joint Leave
5.705 | 0.5173587 | 0.3458135 | 0.334241 | 0.2886317 | 0.2409803 | 0.1926481 | 0.1518039 | 2 - Medium Severity | 5 - Reflection Cracking | 3 - Joint Leave
5.806 | 0.4041819 | 0.2931666 | 0.2974779 | 0.2662212 | 0.2274197 | 0.1886182 | 0.1530502 | 0 - No Comment | 0 - No Comment | 5 - Midslab
5.806 | 0.403357 | 0.2980218 | 0.3031601 | 0.2714738 | 0.2312238 | 0.1901173 | 0.155862 | 0 - No Comment | 0 - No Comment | 5 - Midslab
5.806 | 0.408274 | 0.2990844 | 0.3017972 | 0.2706002 | 0.231943 | 0.1919295 | 0.1566633 | 0 - No Comment | 0 - No Comment | 5 - Midslab
5.906 | 0.4499243 | 0.2163098 | 0.2238806 | 0.2000865 | 0.165477 | 0.1384382 | 0.1135626 | 0 - No Comment | 0 - No Comment | 1 - Joint Approach
5.906 | 0.4456848 | 0.2224131 | 0.2318592 | 0.206097 | 0.1777587 | 0.1442679 | 0.1193645 | 0 - No Comment | 0 - No Comment | 1 - Joint Approach
5.906 | 0.4339841 | 0.2231141 | 0.231957 | 0.2067887 | 0.1761785 | 0.1462486 | 0.1204 | 0 - No Comment | 0 - No Comment | 1 - Joint Approach
5.906 | 0.4125609 | 0.2208988 | 0.239307 | 0.2144017 | 0.1851651 | 0.1548457 | 0.1299404 | 2 - Medium Severity | 5 - Reflection Cracking | 3 - Joint Leave
5.906 | 0.4140999 | 0.2250171 | 0.2421287 | 0.2198836 | 0.1890828 | 0.1599932 | 0.1334702 | 2 - Medium Severity | 5 - Reflection Cracking | 3 - Joint Leave
5.906 | 0.4089168 | 0.2277079 | 0.2461707 | 0.2229212 | 0.1935175 | 0.16343 | 0.1374453 | 2 - Medium Severity | 5 - Reflection Cracking | 3 - Joint Leave
6.004 | 0.4791195 | 0.1942376 | 0.2050286 | 0.1823675 | 0.1564692 | 0.1316499 | 0.1079098 | 0 - No Comment | 0 - No Comment | 5 - Midslab
6.004 | 0.4653938 | 0.1943403 | 0.2037163 | 0.1815547 | 0.156836 | 0.1304125 | 0.1073986 | 0 - No Comment | 0 - No Comment | 5 - Midslab
6.004 | 0.455408 | 0.1944972 | 0.2026294 | 0.1822987 | 0.1565465 | 0.1307943 | 0.1084305 | 0 - No Comment | 0 - No Comment | 5 - Midslab
6.107 | 0.597726 | 0.3735788 | 0.3898213 | 0.3270168 | 0.2685436 | 0.2187331 | 0.1797509 | 0 - No Comment | 0 - No Comment | 1 - Joint Approach
6.107 | 0.5698814 | 0.3541344 | 0.3661681 | 0.3068592 | 0.251848 | 0.2054324 | 0.1676122 | 0 - No Comment | 0 - No Comment | 1 - Joint Approach
6.107 | 0.5358243 | 0.3305276 | 0.3380552 | 0.2826251 | 0.2299323 | 0.1861356 | 0.1532882 | 0 - No Comment | 0 - No Comment | 1 - Joint Approach
6.107 | 0.6586632 | 0.3850314 | 0.3990915 | 0.3460956 | 0.2985075 | 0.2520009 | 0.2119836 | 2 - Medium Severity | 5 - Reflection Cracking | 3 - Joint Leave
6.107 | 0.6197353 | 0.3618704 | 0.3773423 | 0.3274884 | 0.2819323 | 0.2389548 | 0.2019942 | 2 - Medium Severity | 5 - Reflection Cracking | 3 - Joint Leave
6.107 | 0.5901617 | 0.3363581 | 0.3534148 | 0.3070205 | 0.2633554 | 0.2231016 | 0.1876237 | 2 - Medium Severity | 5 - Reflection Cracking | 3 - Joint Leave
6.188 | 0.2474071 | 0.1091184 | 0.1166811 | 0.09831461 | 0.07778738 | 0.0605013 | 0.04429559 | 0 - No Comment | 0 - No Comment | 5 - Midslab
6.188 | 0.2453201 | 0.1094111 | 0.117104 | 0.098299 | 0.07949397 | 0.05983417 | 0.04444824 | 0 - No Comment | 0 - No Comment | 5 - Midslab
6.188 | 0.2454114 | 0.1106757 | 0.1168626 | 0.09898948 | 0.07836667 | 0.061181 | 0.04468275 | 0 - No Comment | 0 - No Comment | 5 - Midslab
6.296 | 0.3563355 | 0.1593282 | 0.1679406 | 0.1367209 | 0.1065777 | 0.07428141 | 0.05167402 | 0 - No Comment | 0 - No Comment | 1 - Joint Approach
6.296 | 0.3497995 | 0.161249 | 0.1680744 | 0.1382135 | 0.105793 | 0.07507892 | 0.05204334 | 0 - No Comment | 0 - No Comment | 1 - Joint Approach
6.296 | 0.34233 | 0.1619406 | 0.1694568 | 0.1393919 | 0.1065938 | 0.07721216 | 0.0519303 | 0 - No Comment | 0 - No Comment | 1 - Joint Approach
6.296 | 0.3415004 | 0.1658716 | 0.1756288 | 0.1409367 | 0.1084128 | 0.07480486 | 0.05312229 | 2 - Medium Severity | 5 - Reflection Cracking | 3 - Joint Leave
6.296 | 0.3410548 | 0.1658261 | 0.1752287 | 0.1427472 | 0.1077015 | 0.07607488 | 0.05299598 | 2 - Medium Severity | 5 - Reflection Cracking | 3 - Joint Leave
6.296 | 0.3364333 | 0.1682166 | 0.1771061 | 0.1442834 | 0.110093 | 0.07795405 | 0.0547046 | 2 - Medium Severity | 5 - Reflection Cracking | 3 - Joint Leave
6.398 | 0.2674607 | 0.1949107 | 0.1959935 | 0.1765024 | 0.1537629 | 0.1277748 | 0.1039524 | 0 - No Comment | 0 - No Comment | 5 - Midslab
6.398 | 0.2727351 | 0.201325 | 0.2021853 | 0.182397 | 0.1591672 | 0.1324959 | 0.1084057 | 0 - No Comment | 0 - No Comment | 5 - Midslab
6.398 | 0.2752855 | 0.2039152 | 0.2052746 | 0.1855628 | 0.161093 | 0.1352637 | 0.1114736 | 0 - No Comment | 0 - No Comment | 5 - Midslab
6.524 | 0.5999784 | 0.2913564 | 0.3053847 | 0.2460343 | 0.1920794 | 0.1478364 | 0.1122262 | 0 - No Comment | 0 - No Comment | 1 - Joint Approach
6.524 | 0.5766598 | 0.2883299 | 0.3028747 | 0.245551 | 0.190794 | 0.1480151 | 0.1129363 | 0 - No Comment | 0 - No Comment | 1 - Joint Approach
6.524 | 0.5539695 | 0.2814029 | 0.2963567 | 0.2406199 | 0.187602 | 0.1447798 | 0.1121533 | 0 - No Comment | 0 - No Comment | 1 - Joint Approach
6.524 | 0.6092801 | 0.2970512 | 0.2797051 | 0.2287511 | 0.1875542 | 0.1474415 | 0.1138335 | 2 - Medium Severity | 5 - Reflection Cracking | 3 - Joint Leave
6.524 | 0.5877823 | 0.294319 | 0.2763518 | 0.2275838 | 0.1873717 | 0.1471595 | 0.1155031 | 2 - Medium Severity | 5 - Reflection Cracking | 3 - Joint Leave
6.524 | 0.5667164 | 0.2891272 | 0.2714809 | 0.2239718 | 0.1832496 | 0.145921 | 0.114022 | 2 - Medium Severity | 5 - Reflection Cracking | 3 - Joint Leave
6.603 | 0.4282307 | 0.3133131 | 0.3415004 | 0.3284909 | 0.3003036 | 0.2656114 | 0.2309193 | 0 - No Comment | 0 - No Comment | 5 - Midslab
6.603 | 0.4320247 | 0.3188754 | 0.3463055 | 0.3343048 | 0.3077319 | 0.272587 | 0.2374421 | 0 - No Comment | 0 - No Comment | 5 - Midslab
6.603 | 0.42907 | 0.3209471 | 0.3490043 | 0.3366865 | 0.3093136 | 0.2757818 | 0.2408814 | 0 - No Comment | 0 - No Comment | 5 - Midslab
6.699 | 0.4311274 | 0.2629877 | 0.2823884 | 0.2489761 | 0.2090968 | 0.172451 | 0.1411942 | 0 - No Comment | 0 - No Comment | 1 - Joint Approach
6.699 | 0.4358996 | 0.2697611 | 0.2877451 | 0.2543462 | 0.2140961 | 0.1781279 | 0.1464417 | 0 - No Comment | 0 - No Comment | 1 - Joint Approach
6.699 | 0.4235102 | 0.2687661 | 0.2864124 | 0.253156 | 0.2144699 | 0.1784987 | 0.1472784 | 0 - No Comment | 0 - No Comment | 1 - Joint Approach
6.699 | 0.5337079 | 0.2711755 | 0.2873812 | 0.2495678 | 0.2171564 | 0.1815039 | 0.1501729 | 1 - Low Severity | 5 - Reflection Cracking | 3 - Joint Leave
6.699 | 0.5276705 | 0.2779923 | 0.2925783 | 0.2556843 | 0.2222222 | 0.1861862 | 0.1552982 | 1 - Low Severity | 5 - Reflection Cracking | 3 - Joint Leave
6.699 | 0.513659 | 0.2772668 | 0.2908918 | 0.2561482 | 0.222086 | 0.188705 | 0.1573677 | 1 - Low Severity | 5 - Reflection Cracking | 3 - Joint Leave
6.8 | 0.4451834 | 0.2424372 | 0.2220554 | 0.1898734 | 0.1566188 | 0.1265823 | 0.1029822 | 0 - No Comment | 0 - No Comment | 5 - Midslab
6.8 | 0.4388822 | 0.2468712 | 0.2262986 | 0.1945825 | 0.1611521 | 0.1302932 | 0.1054346 | 0 - No Comment | 0 - No Comment | 5 - Midslab
6.8 | 0.4368164 | 0.2476439 | 0.2276948 | 0.1953636 | 0.1630323 | 0.1313889 | 0.1066245 | 0 - No Comment | 0 - No Comment | 5 - Midslab
6.888 | 0.7135158 | 0.4289718 | 0.3869368 | 0.3255012 | 0.2586764 | 0.2015521 | 0.1616728 | 0 - No Comment | 0 - No Comment | 1 - Joint Approach
6.888 | 0.6938288 | 0.4193658 | 0.3810092 | 0.3187862 | 0.2548585 | 0.2011592 | 0.1593931 | 0 - No Comment | 0 - No Comment | 1 - Joint Approach
6.888 | 0.6708809 | 0.4071506 | 0.3752039 | 0.3126699 | 0.2514954 | 0.1977977 | 0.1549755 | 0 - No Comment | 0 - No Comment | 1 - Joint Approach
6.889 | 0.9292907 | 0.3021016 | 0.6042032 | 0.4717601 | 0.3655867 | 0.2758319 | 0.2046848 | 2 - Medium Severity | 5 - Reflection Cracking | 3 - Joint Leave
6.889 | 0.8921 | 0.303712 | 0.5745436 | 0.4490785 | 0.3478411 | 0.2647746 | 0.1998789 | 2 - Medium Severity | 5 - Reflection Cracking | 3 - Joint Leave
6.889 | 0.8341887 | 0.3004174 | 0.5371929 | 0.4222268 | 0.3284746 | 0.2525149 | 0.1916102 | 2 - Medium Severity | 5 - Reflection Cracking | 3 - Joint Leave
6.989 | 0.3722377 | 0.2478009 | 0.2467282 | 0.2188372 | 0.1888007 | 0.1566188 | 0.1287277 | 0 - No Comment | 0 - No Comment | 5 - Midslab
6.989 | 0.3824435 | 0.2583847 | 0.2566735 | 0.2284394 | 0.1933607 | 0.1651266 | 0.1351814 | 0 - No Comment | 0 - No Comment | 5 - Midslab
6.989 | 0.3837533 | 0.2614956 | 0.259458 | 0.233648 | 0.1996876 | 0.1691231 | 0.1399171 | 0 - No Comment | 0 - No Comment | 5 - Midslab
7.093 | 0.4381527 | 0.2637528 | 0.2702121 | 0.2282269 | 0.190548 | 0.1539455 | 0.1281085 | 0 - No Comment | 0 - No Comment | 1 - Joint Approach
7.093 | 0.4453545 | 0.2687484 | 0.2772801 | 0.236328 | 0.1970822 | 0.1603959 | 0.1330944 | 0 - No Comment | 0 - No Comment | 1 - Joint Approach
7.093 | 0.4404568 | 0.2698477 | 0.2773246 | 0.2372213 | 0.1957586 | 0.1631321 | 0.1352637 | 0 - No Comment | 0 - No Comment | 1 - Joint Approach
7.094 | 0.3924731 | 0.2688172 | 0.2623656 | 0.2311828 | 0.2 | 0.1688172 | 0.1451613 | 1 - Low Severity | 5 - Reflection Cracking | 3 - Joint Leave
7.094 | 0.403833 | 0.2746407 | 0.2703628 | 0.2387064 | 0.20705 | 0.1771047 | 0.1514374 | 1 - Low Severity | 5 - Reflection Cracking | 3 - Joint Leave
7.094 | 0.4024705 | 0.2762318 | 0.2728383 | 0.2409393 | 0.2103977 | 0.1798561 | 0.1554228 | 1 - Low Severity | 5 - Reflection Cracking | 3 - Joint Leave
7.195 | 0.3368376 | 0.2392191 | 0.2381463 | 0.2145462 | 0.187728 | 0.1566188 | 0.1308732 | 0 - No Comment | 0 - No Comment | 5 - Midslab
7.195 | 0.349076 | 0.2464066 | 0.2438398 | 0.2207392 | 0.1933607 | 0.1617043 | 0.1351814 | 0 - No Comment | 0 - No Comment | 5 - Midslab
7.195 | 0.34368 | 0.2438362 | 0.2417985 | 0.2200638 | 0.1922163 | 0.1616518 | 0.1351627 | 0 - No Comment | 0 - No Comment | 5 - Midslab
7.306 | 0.5431483 | 0.3154814 | 0.3620989 | 0.3035559 | 0.2439289 | 0.1897225 | 0.1485256 | 0 - No Comment | 0 - No Comment | 1 - Joint Approach
7.306 | 0.5412349 | 0.3168622 | 0.3613942 | 0.3031601 | 0.2423568 | 0.1901173 | 0.1490109 | 0 - No Comment | 0 - No Comment | 1 - Joint Approach
7.306 | 0.5272432 | 0.3117376 | 0.3557875 | 0.2981838 | 0.2392247 | 0.1877202 | 0.1484142 | 0 - No Comment | 0 - No Comment | 1 - Joint Approach
7.306 | 0.6949263 | 0.3523417 | 0.4032958 | 0.3252385 | 0.2612749 | 0.202732 | 0.1582827 | 2 - Medium Severity | 5 - Reflection Cracking | 3 - Joint Leave
7.306 | 0.6884992 | 0.3524153 | 0.4014097 | 0.3249097 | 0.2613031 | 0.2045728 | 0.1598762 | 2 - Medium Severity | 5 - Reflection Cracking | 3 - Joint Leave
7.306 | 0.66155 | 0.3450384 | 0.3912246 | 0.3165116 | 0.2547035 | 0.2003668 | 0.1568974 | 2 - Medium Severity | 5 - Reflection Cracking | 3 - Joint Leave
7.408 | 0.4516059 | 0.1950851 | 0.2037077 | 0.1896961 | 0.1702953 | 0.1455055 | 0.1239491 | 0 - No Comment | 0 - No Comment | 5 - Midslab
7.408 | 0.4453372 | 0.1991623 | 0.2051457 | 0.1931789 | 0.1701 | 0.1495854 | 0.1256518 | 0 - No Comment | 0 - No Comment | 5 - Midslab
7.408 | 0.4351062 | 0.1989444 | 0.2050345 | 0.1928542 | 0.1718771 | 0.1495466 | 0.1285695 | 0 - No Comment | 0 - No Comment | 5 - Midslab
7.495 | 0.5998917 | 0.3107742 | 0.3313481 | 0.298863 | 0.2598809 | 0.2165674 | 0.1840823 | 0 - No Comment | 0 - No Comment | 1 - Joint Approach
7.495 | 0.5933877 | 0.3125805 | 0.3314727 | 0.2988407 | 0.2593388 | 0.2189781 | 0.1837699 | 0 - No Comment | 0 - No Comment | 1 - Joint Approach
7.495 | 0.5724227 | 0.3070205 | 0.3268063 | 0.2940574 | 0.2565327 | 0.2149144 | 0.1814833 | 0 - No Comment | 0 - No Comment | 1 - Joint Approach
7.495 | 0.6128858 | 0.3226854 | 0.3432593 | 0.3031944 | 0.2652951 | 0.2241473 | 0.1884136 | 2 - Medium Severity | 5 - Reflection Cracking | 3 - Joint Leave
7.495 | 0.6099974 | 0.3234965 | 0.3432849 | 0.3045685 | 0.2658522 | 0.2262755 | 0.1901402 | 2 - Medium Severity | 5 - Reflection Cracking | 3 - Joint Leave
7.495 | 0.5875489 | 0.3184845 | 0.337017 | 0.2992656 | 0.2622006 | 0.22239 | 0.1880706 | 2 - Medium Severity | 5 - Reflection Cracking | 3 - Joint Leave
7.596 | 0.3341237 | 0.2446648 | 0.2403535 | 0.2166415 | 0.1907739 | 0.1595171 | 0.1314939 | 0 - No Comment | 0 - No Comment | 5 - Midslab
7.596 | 0.3455389 | 0.2509885 | 0.2466907 | 0.2226233 | 0.1959773 | 0.1658931 | 0.1349493 | 0 - No Comment | 0 - No Comment | 5 - Midslab
7.596 | 0.34208 | 0.252782 | 0.2479736 | 0.2253057 | 0.1985163 | 0.1682923 | 0.1360077 | 0 - No Comment | 0 - No Comment | 5 - Midslab
7.676 | 0.4835905 | 0.2249511 | 0.2477722 | 0.1869159 | 0.1434471 | 0.1054119 | 0.07824386 | 0 - No Comment | 0 - No Comment | 1 - Joint Approach
7.676 | 0.4871506 | 0.2310288 | 0.2509302 | 0.1903608 | 0.147097 | 0.1098901 | 0.08047071 | 0 - No Comment | 0 - No Comment | 1 - Joint Approach
7.676 | 0.4761905 | 0.2336671 | 0.2486545 | 0.1914299 | 0.1478302 | 0.111043 | 0.08174944 | 0 - No Comment | 0 - No Comment | 1 - Joint Approach
7.676 | 0.5585742 | 0.229298 | 0.2618996 | 0.2140839 | 0.1695284 | 0.1293197 | 0.09889155 | 2 - Medium Severity | 5 - Reflection Cracking | 3 - Joint Leave
7.676 | 0.5532503 | 0.2308091 | 0.2653873 | 0.2169779 | 0.1728907 | 0.1331259 | 0.1011411 | 2 - Medium Severity | 5 - Reflection Cracking | 3 - Joint Leave
7.676 | 0.5401881 | 0.2326858 | 0.2676917 | 0.2196445 | 0.1757156 | 0.1345322 | 0.1043311 | 2 - Medium Severity | 5 - Reflection Cracking | 3 - Joint Leave
7.746 | 0.4972255 | 0.3873354 | 0.3808073 | 0.3427266 | 0.2959417 | 0.2393646 | 0.1893156 | 0 - No Comment | 0 - No Comment | 5 - Midslab
7.746 | 0.5173158 | 0.3981346 | 0.3920891 | 0.3540893 | 0.3057259 | 0.2495898 | 0.1986355 | 0 - No Comment | 0 - No Comment | 5 - Midslab
7.746 | 0.5091357 | 0.4003285 | 0.3948539 | 0.3558475 | 0.307945 | 0.2531992 | 0.201875 | 0 - No Comment | 0 - No Comment | 5 - Midslab
7.827 | 0.5138768 | 0.2200781 | 0.2189939 | 0.1886383 | 0.1550304 | 0.1203382 | 0.09323504 | 0 - No Comment | 0 - No Comment | 1 - Joint Approach
7.827 | 0.5099223 | 0.2217429 | 0.2226057 | 0.1898188 | 0.1553063 | 0.1207938 | 0.09577222 | 0 - No Comment | 0 - No Comment | 1 - Joint Approach
7.827 | 0.4952879 | 0.2256311 | 0.2270069 | 0.1939878 | 0.158217 | 0.123822 | 0.09905758 | 0 - No Comment | 0 - No Comment | 1 - Joint Approach
7.827 | 0.4429559 | 0.2117545 | 0.2290406 | 0.1944685 | 0.1609767 | 0.1274849 | 0.1015557 | 2 - Medium Severity | 5 - Reflection Cracking | 3 - Joint Leave
7.827 | 0.4499699 | 0.2150908 | 0.2314377 | 0.1961628 | 0.1617483 | 0.1290545 | 0.1023832 | 2 - Medium Severity | 5 - Reflection Cracking | 3 - Joint Leave
7.827 | 0.4467615 | 0.2188924 | 0.2340837 | 0.2002486 | 0.1650325 | 0.1298163 | 0.1035769 | 2 - Medium Severity | 5 - Reflection Cracking | 3 - Joint Leave
7.889 | 0.4840104 | 0.2495678 | 0.2560501 | 0.2257995 | 0.1933881 | 0.1566551 | 0.1264045 | 0 - No Comment | 0 - No Comment | 5 - Midslab
7.889 | 0.4813385 | 0.2539683 | 0.2591163 | 0.2308022 | 0.1964822 | 0.1613042 | 0.1304161 | 0 - No Comment | 0 - No Comment | 5 - Midslab
7.889 | 0.4656562 | 0.2533115 | 0.2580909 | 0.2307797 | 0.1973235 | 0.1611361 | 0.130411 | 0 - No Comment | 0 - No Comment | 5 - Midslab
8.001 | 0.4939615 | 0.2665651 | 0.3046458 | 0.261125 | 0.2176042 | 0.1708193 | 0.1294745 | 0 - No Comment | 0 - No Comment | 1 - Joint Approach
8.001 | 0.5004314 | 0.2735116 | 0.3097498 | 0.2648835 | 0.2191544 | 0.1742882 | 0.1354616 | 0 - No Comment | 0 - No Comment | 1 - Joint Approach
8.001 | 0.4940806 | 0.2744132 | 0.3099979 | 0.2662013 | 0.2189831 | 0.1758708 | 0.1375488 | 0 - No Comment | 0 - No Comment | 1 - Joint Approach
8.001 | 0.5596609 | 0.2934145 | 0.2988481 | 0.256466 | 0.2119105 | 0.1706151 | 0.1445338 | 1 - Low Severity | 5 - Reflection Cracking | 3 - Joint Leave
8.001 | 0.555269 | 0.2965446 | 0.3008424 | 0.2604435 | 0.2157469 | 0.173629 | 0.1418257 | 1 - Low Severity | 5 - Reflection Cracking | 3 - Joint Leave
8.001 | 0.5461925 | 0.3006122 | 0.3033638 | 0.2620898 | 0.21944 | 0.1761024 | 0.1423953 | 1 - Low Severity | 5 - Reflection Cracking | 3 - Joint Leave
8.136 | 0.4071467 | 0.2577152 | 0.252301 | 0.2198159 | 0.1840823 | 0.1451002 | 0.1126151 | 0 - No Comment | 0 - No Comment | 5 - Midslab
8.136 | 0.3996906 | 0.259584 | 0.2544267 | 0.2217638 | 0.1830841 | 0.146983 | 0.1143201 | 0 - No Comment | 0 - No Comment | 5 - Midslab
8.136 | 0.3967433 | 0.2587456 | 0.2532257 | 0.2214862 | 0.1828469 | 0.1462775 | 0.1138481 | 0 - No Comment | 0 - No Comment | 5 - Midslab
8.222 | 0.3873961 | 0.1586274 | 0.1597065 | 0.1467573 | 0.1251754 | 0.1046725 | 0.08848603 | 0 - No Comment | 0 - No Comment | 1 - Joint Approach
8.222 | 0.3788788 | 0.1620093 | 0.1645808 | 0.1491514 | 0.1285788 | 0.1080062 | 0.09086233 | 0 - No Comment | 0 - No Comment | 1 - Joint Approach
8.222 | 0.3667731 | 0.162331 | 0.1636895 | 0.1487469 | 0.1283706 | 0.1079943 | 0.09101406 | 0 - No Comment | 0 - No Comment | 1 - Joint Approach
8.222 | 0.4303412 | 0.1575744 | 0.174962 | 0.1510541 | 0.1336666 | 0.1119322 | 0.09454466 | 1 - Low Severity | 5 - Reflection Cracking | 3 - Joint Leave
8.222 | 0.4211161 | 0.1610403 | 0.1765415 | 0.1541509 | 0.1317602 | 0.1128143 | 0.09472959 | 1 - Low Severity | 5 - Reflection Cracking | 3 - Joint Leave
8.222 | 0.4122085 | 0.1625514 | 0.175583 | 0.1550069 | 0.1344307 | 0.1145405 | 0.09670782 | 1 - Low Severity | 5 - Reflection Cracking | 3 - Joint Leave
8.289 | 0.3222677 | 0.2037077 | 0.2058633 | 0.1886182 | 0.1681397 | 0.1433499 | 0.1217935 | 0 - No Comment | 0 - No Comment | 5 - Midslab
8.289 | 0.3294723 | 0.2093522 | 0.2110682 | 0.1939082 | 0.1724582 | 0.1484341 | 0.1269841 | 0 - No Comment | 0 - No Comment | 5 - Midslab
8.289 | 0.3226245 | 0.2085173 | 0.2098757 | 0.1935747 | 0.1725192 | 0.1487469 | 0.1263329 | 0 - No Comment | 0 - No Comment | 5 - Midslab
8.377 | 0.7024927 | 0.441351 | 0.4985432 | 0.4564584 | 0.4035826 | 0.3431531 | 0.2827236 | 0 - No Comment | 0 - No Comment | 1 - Joint Approach
8.377 | 0.6966967 | 0.4495924 | 0.5053625 | 0.4641785 | 0.4109824 | 0.3492063 | 0.2882883 | 0 - No Comment | 0 - No Comment | 1 - Joint Approach
8.377 | 0.6839833 | 0.4502776 | 0.5057912 | 0.46467 | 0.4112124 | 0.3509012 | 0.2905901 | 0 - No Comment | 0 - No Comment | 1 - Joint Approach
8.378 | 0.7252819 | 0.4932784 | 0.5366435 | 0.4932784 | 0.4314831 | 0.363183 | 0.2948829 | 2 - Medium Severity | 5 - Reflection Cracking | 3 - Joint Leave
8.378 | 0.7177239 | 0.4993983 | 0.5415162 | 0.4993983 | 0.4375107 | 0.3696063 | 0.2991233 | 2 - Medium Severity | 5 - Reflection Cracking | 3 - Joint Leave
8.378 | 0.7078189 | 0.4993141 | 0.5384088 | 0.4972565 | 0.4375857 | 0.3676269 | 0.3017833 | 2 - Medium Severity | 5 - Reflection Cracking | 3 - Joint Leave
8.449 | 0.2855289 | 0.1687216 | 0.1633139 | 0.1481722 | 0.1308674 | 0.110318 | 0.09193165 | 0 - No Comment | 0 - No Comment | 5 - Midslab
8.449 | 0.2891855 | 0.1719713 | 0.1668378 | 0.1514374 | 0.1334702 | 0.1129363 | 0.0949692 | 0 - No Comment | 0 - No Comment | 5 - Midslab
8.449 | 0.2832303 | 0.1725192 | 0.1664063 | 0.1514637 | 0.133125 | 0.1127488 | 0.09508932 | 0 - No Comment | 0 - No Comment | 5 - Midslab
LOW | 0.2453201 | 0.1091184 | 0.1166811 | 0.098299 | 0.07778738 | 0.05983417 | 0.04429559
HIGH | 1.005834 | 0.7683042 | 0.7476555 | 0.6168803 | 0.4792222 | 0.3696063 | 0.3017833
AVERAGE | 0.4843259 | 0.2795802 | 0.2886826 | 0.2480889 | 0.2061802 | 0.166078 | 0.1327035
STD DVTN | 0.1388514 | 0.1047314 | 0.1031494 | 0.08539911 | 0.06947344 | 0.05627922 | 0.04548006

## Joint Approach
OHIO DEPARTMENT OF TRANSPORTATION
REPORT NAME: outputA | [6 empty] | PAVEMENT DESIGN |  |  | REPORT DATE:7-7-2025
FWD MEASUREMENTS
FWD FILE: 5001125A
| DISTRICT: 04 | [6 empty] | NO OF LANES: 4
| COUNTY: 50 - Mahoning | [6 empty] | LANE TESTED: 4
| ROUTE TYPE: 3 - State Route | [6 empty] | TEST DATE: 07-02-25
ROUTE NO: 011
| PROJECT NO: 110642 | [6 empty] | PAVEMENT TYPE: Composite
REPORT TYPE: JOINT APPROACH
LOCATION (mi) | W(0) | W(-12) | W(12) | W(24) | W(36) | W(48) | W(60) | LOAD TRANSFER APPROACH | JOINT SUPPORT RATIO | PAVEMENT CONDITION
0.124 | 0.6728812 | 0.4532305 | 0.5293046 | 0.4714454 | 0.3964427 | 0.323583 | 0.2550091 | 0.7866242 | 1.065533 | No Comment
0.124 | 0.6558072 | 0.4437092 | 0.5166709 | 0.4623738 | 0.3919572 | 0.3198439 | 0.2536693 | 0.7878396 | 1.075165 | No Comment
0.124 | 0.6405718 | 0.4322668 | 0.5023826 | 0.4506467 | 0.3832539 | 0.3138189 | 0.2511913 | 0.7842721 | 1.072287 | No Comment
0.291 | 0.3484768 | 0.1325494 | 0.1635489 | 0.1378942 | 0.1090326 | 0.08017103 | 0.05986104 | 0.4693252 | 1.250064 | No Comment
0.291 | 0.3411605 | 0.1352731 | 0.1667517 | 0.1403777 | 0.1106006 | 0.08337587 | 0.06295729 | 0.4887781 | 1.261713 | No Comment
0.291 | 0.3360316 | 0.1387661 | 0.1700565 | 0.1448881 | 0.1142779 | 0.08706891 | 0.06598191 | 0.5060729 | 1.25023 | No Comment
0.59 | 0.933362 | 0.6243944 | 0.4769082 | 0.3671009 | 0.2734417 | 0.1970072 | 0.141027 | 0.5109573 | 0.7711459 | No Comment
0.59 | 0.8958031 | 0.6034704 | 0.4684161 | 0.3641337 | 0.2718181 | 0.196598 | 0.1427472 | 0.5229008 | 0.792403 | No Comment
0.59 | 0.8472053 | 0.5765327 | 0.4540533 | 0.3545811 | 0.2652592 | 0.1928542 | 0.1407498 | 0.5359425 | 0.8135637 | No Comment
0.785 | 0.5293046 | 0.307511 | 0.3267974 | 0.2946534 | 0.2496518 | 0.2057216 | 0.1671488 | 0.6174089 | 1.124107 | No Comment
0.785 | 0.5380365 | 0.3119422 | 0.3297918 | 0.2974926 | 0.2524437 | 0.2090948 | 0.1708457 | 0.6129542 | 1.113205 | No Comment
0.785 | 0.5332971 | 0.3122237 | 0.3299095 | 0.2992994 | 0.2537242 | 0.2101898 | 0.1727774 | 0.6186224 | 1.09912 | No Comment
0.885 | 0.7070489 | 0.397715 | 0.4494503 | 0.3901703 | 0.3211899 | 0.2575986 | 0.2058633 | 0.6356707 | 0.9964558 | No Comment
0.885 | 0.6989431 | 0.3997613 | 0.4526083 | 0.3946471 | 0.3264576 | 0.2633822 | 0.2105353 | 0.647561 | 0.9994351 | No Comment
0.885 | 0.6922764 | 0.3970409 | 0.4479435 | 0.3909325 | 0.3257771 | 0.2640152 | 0.2124338 | 0.6470588 | 0.9848038 | No Comment
1.129 | 0.8040526 | 0.546454 | 0.5895667 | 0.4602285 | 0.3352016 | 0.2306532 | 0.1595171 | 0.733244 | 0.9415853 | No Comment
1.129 | 0.7901466 | 0.5421071 | 0.5821684 | 0.4551654 | 0.3315718 | 0.2301398 | 0.1593931 | 0.7367853 | 0.9444362 | No Comment
1.129 | 0.7805718 | 0.5380641 | 0.575267 | 0.4505684 | 0.3286256 | 0.22804 | 0.1591457 | 0.7369815 | 0.947208 | No Comment
1.282 | 0.5445172 | 0.2233917 | 0.2448717 | 0.2072817 | 0.1718398 | 0.1374718 | 0.1116958 | 0.4497041 | 1.238083 | No Comment
1.282 | 0.5264056 | 0.2277963 | 0.2474192 | 0.2098797 | 0.1740466 | 0.140773 | 0.1134715 | 0.4700162 | 1.222443 | No Comment
1.282 | 0.5163676 | 0.2294206 | 0.2485961 | 0.2116148 | 0.1753184 | 0.1410766 | 0.1136831 | 0.4814324 | 1.212938 | No Comment
1.502 | 0.4704113 | 0.3673075 | 0.3479755 | 0.2996456 | 0.2480937 | 0.1986897 | 0.1568038 | 0.739726 | 0.9472067 | No Comment
1.502 | 0.4684422 | 0.3716708 | 0.3494048 | 0.3031601 | 0.2509206 | 0.2003939 | 0.1592875 | 0.7458867 | 0.9294209 | No Comment
1.502 | 0.4646244 | 0.3704714 | 0.3486389 | 0.3008801 | 0.2490278 | 0.1999045 | 0.1596507 | 0.7503671 | 0.9355785 | No Comment
1.733 | 0.3710595 | 0.2112522 | 0.2079685 | 0.1718476 | 0.1433888 | 0.1138354 | 0.08756567 | 0.560472 | 1.029499 | No Comment
1.733 | 0.3749464 | 0.2127842 | 0.2102102 | 0.1750322 | 0.1450021 | 0.1141141 | 0.08923209 | 0.5606407 | 1.022437 | No Comment
1.733 | 0.3662551 | 0.2139918 | 0.2112483 | 0.1776406 | 0.1474623 | 0.1159122 | 0.09053498 | 0.576779 | 1.028277 | No Comment
1.889 | 0.5050178 | 0.2902773 | 0.3010683 | 0.2600626 | 0.2136614 | 0.1704975 | 0.1359663 | 0.5961538 | 1.073512 | No Comment
1.889 | 0.5104051 | 0.2945962 | 0.3031601 | 0.2646228 | 0.2149525 | 0.173846 | 0.1370215 | 0.5939597 | 1.062404 | No Comment
1.889 | 0.4971813 | 0.2940977 | 0.3042858 | 0.2614956 | 0.2146302 | 0.1711608 | 0.1344835 | 0.6120219 | 1.071553 | No Comment
2.115 | 0.528306 | 0.2420052 | 0.2571305 | 0.2085134 | 0.1663786 | 0.1242437 | 0.09291271 | 0.4867076 | 1.036303 | No Comment
2.115 | 0.5190931 | 0.2446301 | 0.2574156 | 0.2096829 | 0.1645073 | 0.124446 | 0.09205592 | 0.4958949 | 1.038229 | No Comment
2.115 | 0.5146103 | 0.2477246 | 0.2586738 | 0.2107712 | 0.165606 | 0.125231 | 0.09375214 | 0.5026596 | 1.018367 | No Comment
2.304 | 0.4866731 | 0.2514298 | 0.2611417 | 0.2125823 | 0.1683393 | 0.1305708 | 0.1014352 | 0.5365854 | 0.9490022 | No Comment
2.304 | 0.4827879 | 0.2524437 | 0.2643434 | 0.2158946 | 0.1716957 | 0.1325967 | 0.1019975 | 0.5475352 | 0.949863 | No Comment
2.304 | 0.4768717 | 0.252742 | 0.2629607 | 0.2159548 | 0.1689488 | 0.1314803 | 0.1008243 | 0.5514286 | 0.9528567 | No Comment
2.495 | 1.005834 | 0.7627485 | 0.7465428 | 0.6125756 | 0.4742869 | 0.3576059 | 0.2657736 | 0.7422127 | 0.8633982 | No Comment
2.495 | 1.001463 | 0.7683042 | 0.7476555 | 0.6168803 | 0.4792222 | 0.3639336 | 0.2718747 | 0.7465636 | 0.8625001 | No Comment
2.495 | 0.9821123 | 0.7593722 | 0.7388116 | 0.609965 | 0.4756357 | 0.363923 | 0.2727709 | 0.752268 | 0.8611791 | No Comment
2.693 | 0.352204 | 0.1663786 | 0.1739412 | 0.1480121 | 0.1242437 | 0.1037165 | 0.08643042 | 0.493865 | 1.06135 | No Comment
2.693 | 0.3503239 | 0.1679168 | 0.1721787 | 0.1483123 | 0.1261507 | 0.1031367 | 0.0869417 | 0.4914842 | 1.070713 | No Comment
2.693 | 0.3431672 | 0.1668362 | 0.1709054 | 0.1478467 | 0.1247881 | 0.1030858 | 0.0854527 | 0.4980237 | 1.072747 | No Comment
2.911 | 0.4018001 | 0.16072 | 0.1746491 | 0.1425051 | 0.1210758 | 0.09750348 | 0.08250295 | 0.4346667 | 1.280351 | No Comment
2.911 | 0.3926902 | 0.1631959 | 0.1708457 | 0.1436464 | 0.121547 | 0.09944751 | 0.08244794 | 0.4350649 | 1.24142 | No Comment
2.911 | 0.3849282 | 0.1633234 | 0.1728111 | 0.1436704 | 0.122662 | 0.0989428 | 0.08267823 | 0.4489437 | 1.211359 | No Comment
3.105 | 0.4510712 | 0.23038 | 0.2454516 | 0.2056196 | 0.1733233 | 0.1377974 | 0.1098073 | 0.5441527 | 1.041806 | No Comment
3.105 | 0.440289 | 0.2294943 | 0.240544 | 0.2048449 | 0.1708457 | 0.1402465 | 0.1130472 | 0.546332 | 1.057065 | No Comment
3.105 | 0.431298 | 0.2288936 | 0.2390817 | 0.2030836 | 0.1684439 | 0.1365211 | 0.1093527 | 0.5543307 | 1.059044 | No Comment
3.3 | 0.3578357 | 0.172451 | 0.1799957 | 0.1616728 | 0.1401164 | 0.1153266 | 0.09592585 | 0.503012 | 1.123145 | No Comment
3.3 | 0.3552519 | 0.1733561 | 0.1801879 | 0.1622545 | 0.1391973 | 0.1152861 | 0.09564475 | 0.5072115 | 1.122004 | No Comment
3.3 | 0.3472364 | 0.1722618 | 0.1783655 | 0.1607325 | 0.1376738 | 0.1146151 | 0.09426924 | 0.513671875 | 1.117979 | No Comment
3.493 | 0.3614978 | 0.1920794 | 0.2007122 | 0.1802093 | 0.1553901 | 0.1294917 | 0.1068307 | 0.5552239 | 1.112113 | No Comment
3.493 | 0.3586678 | 0.1912895 | 0.2006832 | 0.1801879 | 0.1537148 | 0.1280956 | 0.1058924 | 0.5595238 | 1.089786 | No Comment
3.493 | 0.3526208 | 0.1892444 | 0.1987747 | 0.1776719 | 0.1524847 | 0.1272975 | 0.1048332 | 0.5637066 | 1.101756 | No Comment
3.694 | 0.5942513 | 0.3358811 | 0.3552589 | 0.3068145 | 0.2476047 | 0.1937776 | 0.1539455 | 0.5978261 | 0.8317488 | No Comment
3.694 | 0.5767426 | 0.3293234 | 0.3489463 | 0.2986093 | 0.2431533 | 0.1919631 | 0.1501578 | 0.6050296 | 0.8449948 | No Comment
3.694 | 0.5490702 | 0.3176327 | 0.3352789 | 0.2864124 | 0.2307588 | 0.1818922 | 0.1438849 | 0.6106304 | 0.8613142 | No Comment
3.897 | 0.4429834 | 0.2360423 | 0.2511317 | 0.2134081 | 0.1821513 | 0.1498168 | 0.1196379 | 0.56691 | 1.065693 | No Comment
3.897 | 0.4330441 | 0.2382168 | 0.2518292 | 0.2143951 | 0.1837672 | 0.150587 | 0.1208099 | 0.5815324 | 1.074656 | No Comment
3.897 | 0.4233162 | 0.2346497 | 0.2468217 | 0.2123343 | 0.1805518 | 0.148093 | 0.1183392 | 0.5830671 | 1.073409 | No Comment
4.108 | 0.4424874 | 0.2448717 | 0.2212437 | 0.1879497 | 0.1535818 | 0.1170658 | 0.08914188 | 0.5 | 0.8779563 | No Comment
4.108 | 0.4410886 | 0.2482723 | 0.2226772 | 0.1902568 | 0.1544237 | 0.1185906 | 0.09214231 | 0.5048356 | 0.8820116 | No Comment
4.108 | 0.4323665 | 0.247357 | 0.2222825 | 0.190431 | 0.1518027 | 0.1192735 | 0.09148821 | 0.5141066 | 0.8850843 | No Comment
4.31 | 0.3780475 | 0.2319837 | 0.2126517 | 0.1793577 | 0.1449898 | 0.1149178 | 0.09343787 | 0.5625 | 0.9898057 | No Comment
4.31 | 0.3731853 | 0.235696 | 0.2169086 | 0.1827498 | 0.1485909 | 0.118702 | 0.09735269 | 0.5812357 | 0.9927117 | No Comment
4.31 | 0.3722068 | 0.2397609 | 0.2193846 | 0.1861034 | 0.1535013 | 0.1236161 | 0.1018814 | 0.5894161 | 0.9890964 | No Comment
4.5 | 0.4909032 | 0.2852837 | 0.3294219 | 0.2766713 | 0.2228442 | 0.1733233 | 0.1334912 | 0.6710526 | 1.032317 | No Comment
4.5 | 0.4856455 | 0.2870896 | 0.3309266 | 0.2776345 | 0.2226233 | 0.1727695 | 0.1349493 | 0.6814159 | 1.034607 | No Comment
4.5 | 0.4765146 | 0.2831858 | 0.3247107 | 0.2729748 | 0.218516 | 0.1701838 | 0.1320626 | 0.6814286 | 1.031778 | No Comment
4.694 | 0.5145871 | 0.2648294 | 0.3035849 | 0.2852837 | 0.2572936 | 0.2228442 | 0.190548 | 0.5899582 | 1.009864 | No Comment
4.694 | 0.5159138 | 0.2712183 | 0.3088638 | 0.2900411 | 0.2609514 | 0.2267283 | 0.1950719 | 0.5986733 | 0.9979773 | No Comment
4.694 | 0.5074485 | 0.2727706 | 0.3088225 | 0.2884158 | 0.259166 | 0.2251548 | 0.1938644 | 0.6085791 | 0.9919571 | No Comment
4.91 | 0.5075269 | 0.2258065 | 0.2387097 | 0.2129032 | 0.1774194 | 0.1451613 | 0.1172043 | 0.470339 | 0.9291237 | No Comment
4.91 | 0.4878878 | 0.2354441 | 0.2498938 | 0.2031449 | 0.1640459 | 0.1147471 | 0.1019975 | 0.5121951 | 0.950331 | No Comment
4.91 | 0.3147882 | 0.2326695 | 0.2456717 | 0.2182988 | 0.1840827 | 0.1464449 | 0.121125 | 0.7804348 | 1.465249 | No Comment
5.151 | 0.6197456 | 0.3319681 | 0.2425092 | 0.2123302 | 0.1670619 | 0.1282604 | 0.09808148 | 0.3913043 | 1.27532 | No Comment
5.151 | 0.6003254 | 0.3322771 | 0.2474951 | 0.2123833 | 0.1687077 | 0.1301704 | 0.1010534 | 0.4122682 | 1.23641 | No Comment
5.151 | 0.5845568 | 0.3242251 | 0.2494562 | 0.2134312 | 0.1678902 | 0.1305057 | 0.1005982 | 0.4267442 | 1.195793 | No Comment
5.299 | 0.3686334 | 0.227942 | 0.2344858 | 0.2094012 | 0.1777729 | 0.1494165 | 0.1221507 | 0.6360947 | 1.05961 | No Comment
5.299 | 0.3624241 | 0.2299342 | 0.2376271 | 0.2111292 | 0.1803573 | 0.1504402 | 0.1230874 | 0.6556604 | 1.071994 | No Comment
5.299 | 0.3601221 | 0.2292302 | 0.2373686 | 0.2115972 | 0.1797219 | 0.1505595 | 0.1234317 | 0.6591337 | 1.086126 | No Comment
5.488 | 0.3745359 | 0.2205722 | 0.2478707 | 0.2118366 | 0.1725268 | 0.1343088 | 0.1026425 | 0.6618076 | 1.132944 | No Comment
5.488 | 0.3737356 | 0.2237271 | 0.2477284 | 0.2134408 | 0.1740099 | 0.1362935 | 0.1037202 | 0.662844 | 1.137763 | No Comment
5.488 | 0.3741242 | 0.2251548 | 0.2482824 | 0.2135909 | 0.174818 | 0.1367254 | 0.1061152 | 0.6636364 | 1.133697 | No Comment
5.704 | 0.697025 | 0.3340135 | 0.3404575 | 0.2856836 | 0.2352057 | 0.1922457 | 0.1546558 | 0.4884438 | 0.7587638 | No Comment
5.704 | 0.6657006 | 0.3341289 | 0.3324241 | 0.2233208 | 0.1883737 | 0.1755881 | 0.1602455 | 0.4993598 | 0.791161 | No Comment
5.704 | 0.6405718 | 0.3328795 | 0.2947583 | 0.2028591 | 0.1749489 | 0.1572498 | 0.08917631 | 0.4601488 | 0.8076514 | No Comment
5.906 | 0.4499243 | 0.2163098 | 0.2238806 | 0.2000865 | 0.165477 | 0.1384382 | 0.1135626 | 0.4975962 | 0.9169563 | No Comment
5.906 | 0.4456848 | 0.2224131 | 0.2318592 | 0.206097 | 0.1777587 | 0.1442679 | 0.1193645 | 0.5202312 | 0.9291317 | No Comment
5.906 | 0.4339841 | 0.2231141 | 0.231957 | 0.2067887 | 0.1761785 | 0.1462486 | 0.1204 | 0.5344828 | 0.9422393 | No Comment
6.107 | 0.597726 | 0.3735788 | 0.3898213 | 0.3270168 | 0.2685436 | 0.2187331 | 0.1797509 | 0.6521739 | 1.101948 | No Comment
6.107 | 0.5698814 | 0.3541344 | 0.3661681 | 0.3068592 | 0.251848 | 0.2054324 | 0.1676122 | 0.6425339 | 1.087481 | No Comment
6.107 | 0.5358243 | 0.3305276 | 0.3380552 | 0.2826251 | 0.2299323 | 0.1861356 | 0.1532882 | 0.6309068 | 1.101409 | No Comment
6.296 | 0.3563355 | 0.1593282 | 0.1679406 | 0.1367209 | 0.1065777 | 0.07428141 | 0.05167402 | 0.4712991 | 0.9583678 | No Comment
6.296 | 0.3497995 | 0.161249 | 0.1680744 | 0.1382135 | 0.105793 | 0.07507892 | 0.05204334 | 0.4804878 | 0.9750008 | No Comment
6.296 | 0.34233 | 0.1619406 | 0.1694568 | 0.1393919 | 0.1065938 | 0.07721216 | 0.0519303 | 0.49501 | 0.9827746 | No Comment
6.524 | 0.5999784 | 0.2913564 | 0.3053847 | 0.2460343 | 0.1920794 | 0.1478364 | 0.1122262 | 0.5089928 | 1.015503 | No Comment
6.524 | 0.5766598 | 0.2883299 | 0.3028747 | 0.245551 | 0.190794 | 0.1480151 | 0.1129363 | 0.5252226 | 1.019288 | No Comment
6.524 | 0.5539695 | 0.2814029 | 0.2963567 | 0.2406199 | 0.187602 | 0.1447798 | 0.1121533 | 0.5349693 | 1.02301 | No Comment
6.699 | 0.4311274 | 0.2629877 | 0.2823884 | 0.2489761 | 0.2090968 | 0.172451 | 0.1411942 | 0.655 | 1.237935 | No Comment
6.699 | 0.4358996 | 0.2697611 | 0.2877451 | 0.2543462 | 0.2140961 | 0.1781279 | 0.1464417 | 0.6601179 | 1.210532 | No Comment
6.699 | 0.4235102 | 0.2687661 | 0.2864124 | 0.253156 | 0.2144699 | 0.1784987 | 0.1472784 | 0.6762821 | 1.212861 | No Comment
6.888 | 0.7135158 | 0.4289718 | 0.3869368 | 0.3255012 | 0.2586764 | 0.2015521 | 0.1616728 | 0.5422961 | 1.302411 | No Comment
6.888 | 0.6938288 | 0.4193658 | 0.3810092 | 0.3187862 | 0.2548585 | 0.2011592 | 0.1593931 | 0.54914 | 1.285764 | No Comment
6.888 | 0.6708809 | 0.4071506 | 0.3752039 | 0.3126699 | 0.2514954 | 0.1977977 | 0.1549755 | 0.5592705 | 1.243423 | No Comment
7.093 | 0.4381527 | 0.2637528 | 0.2702121 | 0.2282269 | 0.190548 | 0.1539455 | 0.1281085 | 0.6167076 | 0.8957452 | No Comment
7.093 | 0.4453545 | 0.2687484 | 0.2772801 | 0.236328 | 0.1970822 | 0.1603959 | 0.1330944 | 0.6226054 | 0.9067675 | No Comment
7.093 | 0.4404568 | 0.2698477 | 0.2773246 | 0.2372213 | 0.1957586 | 0.1631321 | 0.1352637 | 0.6296296 | 0.913757 | No Comment
7.306 | 0.5431483 | 0.3154814 | 0.3620989 | 0.3035559 | 0.2439289 | 0.1897225 | 0.1485256 | 0.6666667 | 1.279441 | No Comment
7.306 | 0.5412349 | 0.3168622 | 0.3613942 | 0.3031601 | 0.2423568 | 0.1901173 | 0.1490109 | 0.6677215 | 1.272089 | No Comment
7.306 | 0.5272432 | 0.3117376 | 0.3557875 | 0.2981838 | 0.2392247 | 0.1877202 | 0.1484142 | 0.6748072 | 1.254734 | No Comment
7.495 | 0.5998917 | 0.3107742 | 0.3313481 | 0.298863 | 0.2598809 | 0.2165674 | 0.1840823 | 0.5523466 | 1.021661 | No Comment
7.495 | 0.5933877 | 0.3125805 | 0.3314727 | 0.2988407 | 0.2593388 | 0.2189781 | 0.1837699 | 0.5586107 | 1.027991 | No Comment
7.495 | 0.5724227 | 0.3070205 | 0.3268063 | 0.2940574 | 0.2565327 | 0.2149144 | 0.1814833 | 0.5709178 | 1.026425 | No Comment
7.676 | 0.4835905 | 0.2249511 | 0.2477722 | 0.1869159 | 0.1434471 | 0.1054119 | 0.07824386 | 0.5123596 | 1.155056 | No Comment
7.676 | 0.4871506 | 0.2310288 | 0.2509302 | 0.1903608 | 0.147097 | 0.1098901 | 0.08047071 | 0.5150977 | 1.135686 | No Comment
7.676 | 0.4761905 | 0.2336671 | 0.2486545 | 0.1914299 | 0.1478302 | 0.111043 | 0.08174944 | 0.5221745 | 1.134395 | No Comment
7.827 | 0.5138768 | 0.2200781 | 0.2189939 | 0.1886383 | 0.1550304 | 0.1203382 | 0.09323504 | 0.4261603 | 0.8619885 | No Comment
7.827 | 0.5099223 | 0.2217429 | 0.2226057 | 0.1898188 | 0.1553063 | 0.1207938 | 0.09577222 | 0.4365482 | 0.8824283 | No Comment
7.827 | 0.4952879 | 0.2256311 | 0.2270069 | 0.1939878 | 0.158217 | 0.123822 | 0.09905758 | 0.4583333 | 0.9020239 | No Comment
8.001 | 0.4939615 | 0.2665651 | 0.3046458 | 0.261125 | 0.2176042 | 0.1708193 | 0.1294745 | 0.6167401 | 1.133005 | No Comment
8.001 | 0.5004314 | 0.2735116 | 0.3097498 | 0.2648835 | 0.2191544 | 0.1742882 | 0.1354616 | 0.6189655 | 1.109581 | No Comment
8.001 | 0.4940806 | 0.2744132 | 0.3099979 | 0.2662013 | 0.2189831 | 0.1758708 | 0.1375488 | 0.6274238 | 1.105472 | No Comment
8.222 | 0.3873961 | 0.1586274 | 0.1597065 | 0.1467573 | 0.1251754 | 0.1046725 | 0.08848603 | 0.4122563 | 1.110856 | No Comment
8.222 | 0.3788788 | 0.1620093 | 0.1645808 | 0.1491514 | 0.1285788 | 0.1080062 | 0.09086233 | 0.4343891 | 1.11148 | No Comment
8.222 | 0.3667731 | 0.162331 | 0.1636895 | 0.1487469 | 0.1283706 | 0.1079943 | 0.09101406 | 0.4462963 | 1.123879 | No Comment
8.377 | 0.7024927 | 0.441351 | 0.4985432 | 0.4564584 | 0.4035826 | 0.3431531 | 0.2827236 | 0.7096774 | 1.03244 | No Comment
8.377 | 0.6966967 | 0.4495924 | 0.5053625 | 0.4641785 | 0.4109824 | 0.3492063 | 0.2882883 | 0.7253695 | 1.030181 | No Comment
8.377 | 0.6839833 | 0.4502776 | 0.5057912 | 0.46467 | 0.4112124 | 0.3509012 | 0.2905901 | 0.739479 | 1.034848 | No Comment
LOW | 0.3147882 | 0.1325494 | 0.1597065 | 0.1367209 | 0.105793 | 0.07428141 | 0.05167402 | 0.3913043 | 0.7587638
HIGH | 1.005834 | 0.7683042 | 0.7476555 | 0.6168803 | 0.4792222 | 0.3639336 | 0.2905901 | 0.7878396 | 1.465249
AVERAGE | 0.5145242 | 0.2929194 | 0.3013877 | 0.2561182 | 0.2098888 | 0.167291 | 0.1326033 | 0.5770011 | 1.047109
STD DVTN | 0.1475595 | 0.1226558 | 0.1195418 | 0.09985944 | 0.07996955 | 0.06401466 | 0.05118585 | 0.09553148 | 0.1317467

## Joint Leave
OHIO DEPARTMENT OF TRANSPORTATION
REPORT NAME: outputA | [6 empty] | PAVEMENT DESIGN |  |  | REPORT DATE:7-7-2025
FWD MEASUREMENTS
FWD FILE: 5001125A
| DISTRICT: 04 | [6 empty] | NO OF LANES: 4
| COUNTY: 50 - Mahoning | [6 empty] | LANE TESTED: 4
| ROUTE TYPE: 3 - State Route | [6 empty] | TEST DATE: 07-02-25
ROUTE NO: 011
| PROJECT NO: 110642 | [6 empty] | PAVEMENT TYPE: Composite
REPORT TYPE: JOINT LEAVE
LOCATION (mi) | W(0) | W(-12) | W(12) | W(24) | W(36) | W(48) | W(60) | LOAD TRANSFER LEAVE | PAVEMENT CONDITION
0.125 | 0.7169771 | 0.5382711 | 0.5425772 | 0.4715255 | 0.395091 | 0.3089676 | 0.2325331 | 0.7507508 | Low Severity - Reflection Cracking
0.125 | 0.7051009 | 0.5279741 | 0.5356383 | 0.4683641 | 0.3925743 | 0.3074172 | 0.2333305 | 0.7487923 | Low Severity - Reflection Cracking
0.125 | 0.686877 | 0.5120852 | 0.5236925 | 0.4601939 | 0.3864536 | 0.3038372 | 0.2307797 | 0.7455268 | Low Severity - Reflection Cracking
0.291 | 0.4356182 | 0.1718984 | 0.2092676 | 0.1676276 | 0.1377322 | 0.1046338 | 0.07794149 | 0.3946078 | Low Severity - Reflection Cracking
0.291 | 0.4304466 | 0.1772929 | 0.2147971 | 0.173031 | 0.1397886 | 0.1091033 | 0.08438459 | 0.4118812 | Low Severity - Reflection Cracking
0.291 | 0.4201167 | 0.1798561 | 0.2137912 | 0.1751052 | 0.1432062 | 0.1119859 | 0.0868739 | 0.4281099 | Low Severity - Reflection Cracking
0.59 | 0.7197583 | 0.4780404 | 0.4575375 | 0.3453113 | 0.2589835 | 0.187763 | 0.1359663 | 0.6641679 | Low Severity - Reflection Cracking
0.59 | 0.709837 | 0.4760686 | 0.4521798 | 0.3438273 | 0.2593635 | 0.1894036 | 0.1365071 | 0.6706731 | Low Severity - Reflection Cracking
0.59 | 0.6892555 | 0.467003 | 0.4424598 | 0.3381511 | 0.2549768 | 0.1881647 | 0.137033 | 0.677547 | Low Severity - Reflection Cracking
0.786 | 0.5949952 | 0.3189776 | 0.3469015 | 0.3114596 | 0.2674256 | 0.2201697 | 0.1761358 | 0.5361011 | Low Severity - Reflection Cracking
0.786 | 0.598945 | 0.3224434 | 0.350519 | 0.3156372 | 0.2705462 | 0.2237536 | 0.1778118 | 0.5383523 | Low Severity - Reflection Cracking
0.786 | 0.5861577 | 0.3233037 | 0.3497928 | 0.3151532 | 0.2710046 | 0.2248183 | 0.1799905 | 0.5515643 | Low Severity - Reflection Cracking
0.885 | 0.704543 | 0.4414134 | 0.4414134 | 0.3855655 | 0.3200516 | 0.2588336 | 0.2083557 | 0.6265244 | Low Severity - Reflection Cracking
0.885 | 0.6985482 | 0.4457728 | 0.4466268 | 0.3894108 | 0.3253629 | 0.2664389 | 0.2152007 | 0.6381418 | Low Severity - Reflection Cracking
0.885 | 0.6817564 | 0.4404568 | 0.4418162 | 0.3860794 | 0.3255846 | 0.2671289 | 0.2168298 | 0.6460618 | Low Severity - Reflection Cracking
1.13 | 0.7570841 | 0.5732209 | 0.4704737 | 0.3525849 | 0.2520009 | 0.1784555 | 0.1276228 | 0.7571429 | Low Severity - Reflection Cracking
1.13 | 0.746243 | 0.5676256 | 0.468012 | 0.3512237 | 0.2533276 | 0.1811936 | 0.1296694 | 0.7606444 | Low Severity - Reflection Cracking
1.13 | 0.7393639 | 0.5658819 | 0.4653724 | 0.3490293 | 0.2526504 | 0.1810547 | 0.1307999 | 0.7653631 | Low Severity - Reflection Cracking
1.282 | 0.6741573 | 0.2355229 | 0.2679343 | 0.2236387 | 0.1858254 | 0.1501729 | 0.122083 | 0.349359 | Low Severity - Reflection Cracking
1.282 | 0.6435006 | 0.2316602 | 0.2616903 | 0.2179322 | 0.1793222 | 0.1450021 | 0.1166881 | 0.36 | Low Severity - Reflection Cracking
1.282 | 0.6263219 | 0.2408406 | 0.267449 | 0.2251484 | 0.1869414 | 0.1521457 | 0.1234905 | 0.3845316 | Low Severity - Reflection Cracking
1.502 | 0.4455768 | 0.3393322 | 0.3284909 | 0.2818734 | 0.2352559 | 0.1908066 | 0.151778 | 0.7615572 | Medium Severity - Reflection Cracking
1.502 | 0.43538 | 0.3426363 | 0.330614 | 0.2833834 | 0.2370116 | 0.1914985 | 0.153714 | 0.7869822 | Medium Severity - Reflection Cracking
1.502 | 0.4346926 | 0.3422342 | 0.3284344 | 0.2822052 | 0.235976 | 0.1918167 | 0.1538674 | 0.7873016 | Medium Severity - Reflection Cracking
1.734 | 0.3820053 | 0.1981173 | 0.2134413 | 0.1849825 | 0.1510508 | 0.1193082 | 0.08975482 | 0.5186246 | Medium Severity - Reflection Cracking
1.734 | 0.3833591 | 0.2002751 | 0.2140278 | 0.1839436 | 0.1512807 | 0.1177583 | 0.08939316 | 0.5224215 | Medium Severity - Reflection Cracking
1.734 | 0.3766119 | 0.2019513 | 0.2149144 | 0.1855769 | 0.152828 | 0.1173501 | 0.08937709 | 0.5362319 | Medium Severity - Reflection Cracking
1.89 | 0.5421427 | 0.291011 | 0.2974779 | 0.2586764 | 0.2166415 | 0.1735288 | 0.1390386 | 0.5367793 | Medium Severity - Reflection Cracking
1.89 | 0.5422565 | 0.2968683 | 0.3028743 | 0.2625483 | 0.2205062 | 0.1776062 | 0.1415701 | 0.5474684 | Medium Severity - Reflection Cracking
1.89 | 0.5327559 | 0.2990307 | 0.3052176 | 0.2646594 | 0.2213515 | 0.1780436 | 0.14161 | 0.5612903 | Medium Severity - Reflection Cracking
2.116 | 0.5474848 | 0.2515178 | 0.2515178 | 0.2070685 | 0.1647875 | 0.126843 | 0.0954033 | 0.4594059 | Low Severity - Reflection Cracking
2.116 | 0.5389376 | 0.2544267 | 0.2535671 | 0.2088706 | 0.1667526 | 0.1280729 | 0.0988482 | 0.4720893 | Low Severity - Reflection Cracking
2.116 | 0.524062 | 0.2521751 | 0.2508157 | 0.2073138 | 0.1644916 | 0.1264274 | 0.09719956 | 0.4811933 | Low Severity - Reflection Cracking
2.304 | 0.4618539 | 0.2579044 | 0.2514298 | 0.2115032 | 0.1694184 | 0.1316499 | 0.1057516 | 0.5584112 | Low Severity - Reflection Cracking
2.304 | 0.4585824 | 0.2596072 | 0.2536294 | 0.2109308 | 0.1707942 | 0.1340734 | 0.1076003 | 0.566108 | Low Severity - Reflection Cracking
2.304 | 0.4543904 | 0.2592618 | 0.2538036 | 0.2094562 | 0.1692024 | 0.1344068 | 0.1050693 | 0.5705706 | Low Severity - Reflection Cracking
2.495 | 0.8684353 | 0.7114239 | 0.5879805 | 0.4721169 | 0.3714131 | 0.2815376 | 0.2111532 | 0.819202 | Low Severity - Reflection Cracking
2.495 | 0.8637616 | 0.715639 | 0.5924905 | 0.4770927 | 0.3763348 | 0.2867723 | 0.2170169 | 0.8285145 | Low Severity - Reflection Cracking
2.495 | 0.8457746 | 0.7053828 | 0.5834817 | 0.4711683 | 0.3732365 | 0.286947 | 0.2177784 | 0.8340081 | Low Severity - Reflection Cracking
2.693 | 0.3738116 | 0.1642178 | 0.1717805 | 0.1480121 | 0.1274849 | 0.1069576 | 0.08967156 | 0.4393064 | Low Severity - Reflection Cracking
2.693 | 0.3750963 | 0.1678513 | 0.1764152 | 0.1541492 | 0.1318832 | 0.1104736 | 0.09248951 | 0.4474886 | Low Severity - Reflection Cracking
2.693 | 0.3681315 | 0.1677647 | 0.1745568 | 0.1535013 | 0.1310874 | 0.1093527 | 0.09101406 | 0.4557196 | Low Severity - Reflection Cracking
2.911 | 0.5144453 | 0.1632478 | 0.1696918 | 0.1406938 | 0.1202878 | 0.09773386 | 0.08054989 | 0.3173278 | Low Severity - Reflection Cracking
2.911 | 0.4874936 | 0.1641994 | 0.1701548 | 0.1429301 | 0.1216607 | 0.09954058 | 0.08167432 | 0.3368237 | Low Severity - Reflection Cracking
2.911 | 0.466286 | 0.1651713 | 0.1692496 | 0.1427406 | 0.1216694 | 0.09991843 | 0.08224579 | 0.3542274 | Low Severity - Reflection Cracking
3.105 | 0.4699289 | 0.2338866 | 0.2468204 | 0.2112524 | 0.1778401 | 0.1433499 | 0.1131709 | 0.4977064 | Low Severity - Reflection Cracking
3.105 | 0.4654142 | 0.233988 | 0.2450897 | 0.2100769 | 0.176772 | 0.1426132 | 0.1118702 | 0.5027523 | Low Severity - Reflection Cracking
3.105 | 0.4567634 | 0.2324478 | 0.2419355 | 0.208051 | 0.1734888 | 0.1402819 | 0.1111412 | 0.5089021 | Low Severity - Reflection Cracking
3.3 | 0.4019015 | 0.1782627 | 0.1955488 | 0.1717805 | 0.1501729 | 0.1264045 | 0.1015557 | 0.4435484 | Medium Severity - Reflection Cracking
3.3 | 0.3985942 | 0.1774387 | 0.1937254 | 0.1731528 | 0.1482942 | 0.1234356 | 0.1020058 | 0.4451613 | Medium Severity - Reflection Cracking
3.3 | 0.388203 | 0.1776406 | 0.1920439 | 0.1714678 | 0.1460905 | 0.1193416 | 0.1001372 | 0.4575972 | Medium Severity - Reflection Cracking
3.493 | 0.4020263 | 0.196163 | 0.2123302 | 0.1896961 | 0.1638284 | 0.1368829 | 0.1131709 | 0.4879357 | Medium Severity - Reflection Cracking
3.493 | 0.3908712 | 0.1967129 | 0.2120412 | 0.1890488 | 0.1635017 | 0.137103 | 0.113259 | 0.503268 | Medium Severity - Reflection Cracking
3.493 | 0.388502 | 0.1959579 | 0.2089308 | 0.1870818 | 0.1611361 | 0.1351905 | 0.111976 | 0.5043937 | Medium Severity - Reflection Cracking
3.694 | 0.4942678 | 0.3601557 | 0.3309539 | 0.2822842 | 0.232533 | 0.1860264 | 0.1481722 | 0.7286652 | Low Severity - Reflection Cracking
3.694 | 0.4873445 | 0.3526384 | 0.3243243 | 0.2771343 | 0.2273702 | 0.1801802 | 0.1450021 | 0.7235915 | Low Severity - Reflection Cracking
3.694 | 0.472922 | 0.3418217 | 0.3143661 | 0.2676917 | 0.2196445 | 0.1757156 | 0.1407097 | 0.7227866 | Low Severity - Reflection Cracking
3.897 | 0.4720845 | 0.2597543 | 0.2716103 | 0.231731 | 0.196163 | 0.1562837 | 0.1250269 | 0.5502283 | Medium Severity - Reflection Cracking
3.897 | 0.4653735 | 0.2586354 | 0.2696954 | 0.2314106 | 0.1939765 | 0.1565425 | 0.124213 | 0.5557587 | Medium Severity - Reflection Cracking
3.897 | 0.4543915 | 0.2539446 | 0.262748 | 0.2255028 | 0.189612 | 0.1523668 | 0.1218934 | 0.5588674 | Medium Severity - Reflection Cracking
4.108 | 0.3884846 | 0.2140411 | 0.2119007 | 0.1765839 | 0.1423373 | 0.1102312 | 0.08775685 | 0.5509642 | Low Severity - Reflection Cracking
4.108 | 0.3890453 | 0.2192646 | 0.2149987 | 0.1800188 | 0.1475983 | 0.1143247 | 0.0895828 | 0.5635965 | Low Severity - Reflection Cracking
4.108 | 0.3826808 | 0.2202284 | 0.2147906 | 0.1801251 | 0.1427406 | 0.1135128 | 0.09040239 | 0.5754885 | Low Severity - Reflection Cracking
4.31 | 0.3741935 | 0.2053763 | 0.2010753 | 0.1709677 | 0.1430108 | 0.1182796 | 0.09677419 | 0.5488506 | Low Severity - Reflection Cracking
4.31 | 0.3704654 | 0.2096167 | 0.2036277 | 0.1736824 | 0.1454483 | 0.119781 | 0.09839151 | 0.5658199 | Low Severity - Reflection Cracking
4.31 | 0.3681484 | 0.2106627 | 0.2052086 | 0.1745296 | 0.1452141 | 0.1213526 | 0.09953641 | 0.5722222 | Low Severity - Reflection Cracking
4.501 | 0.5067677 | 0.3259339 | 0.3216026 | 0.2685436 | 0.2187331 | 0.1732539 | 0.1364375 | 0.6431624 | Medium Severity - Reflection Cracking
4.501 | 0.502452 | 0.3243569 | 0.3191947 | 0.2675729 | 0.2185322 | 0.1737933 | 0.1367977 | 0.6455479 | Medium Severity - Reflection Cracking
4.501 | 0.4916575 | 0.3207057 | 0.3145514 | 0.2632659 | 0.2147155 | 0.1709519 | 0.1353939 | 0.6522949 | Medium Severity - Reflection Cracking
4.695 | 0.5196629 | 0.3025065 | 0.3457217 | 0.3262748 | 0.2938634 | 0.2571305 | 0.2203976 | 0.5821206 | Low Severity - Reflection Cracking
4.695 | 0.5148702 | 0.3068592 | 0.3481176 | 0.3292075 | 0.2965446 | 0.2604435 | 0.2234829 | 0.5959933 | Low Severity - Reflection Cracking
4.695 | 0.5033671 | 0.3033807 | 0.3414734 | 0.322427 | 0.2911367 | 0.2557649 | 0.2203932 | 0.6027027 | Low Severity - Reflection Cracking
4.91 | 0.4715553 | 0.2260437 | 0.2487562 | 0.2195544 | 0.1838633 | 0.1503353 | 0.122215 | 0.4793578 | Medium Severity - Reflection Cracking
4.91 | 0.4636549 | 0.2292799 | 0.2505095 | 0.2216372 | 0.1859715 | 0.1503057 | 0.1222826 | 0.4945055 | Medium Severity - Reflection Cracking
4.91 | 0.4612432 | 0.2337057 | 0.253581 | 0.2241108 | 0.187787 | 0.1528339 | 0.1233637 | 0.5066865 | Medium Severity - Reflection Cracking
5.151 | 0.7903742 | 0.2395408 | 0.5022629 | 0.3841484 | 0.2870074 | 0.2031129 | 0.1479192 | 0.3030726 | Medium Severity - Reflection Cracking
5.151 | 0.7422484 | 0.2451065 | 0.4676944 | 0.3602979 | 0.2702235 | 0.1940066 | 0.1411744 | 0.3302217 | Medium Severity - Reflection Cracking
5.151 | 0.6990092 | 0.2459857 | 0.4366245 | 0.337547 | 0.2548685 | 0.1844892 | 0.1352921 | 0.3519062 | Medium Severity - Reflection Cracking
5.299 | 0.3906079 | 0.231512 | 0.2457757 | 0.2183454 | 0.1898179 | 0.1579987 | 0.1305684 | 0.5926966 | Medium Severity - Reflection Cracking
5.299 | 0.3885164 | 0.234657 | 0.2466907 | 0.2209042 | 0.1916796 | 0.1607358 | 0.1323706 | 0.6039823 | Medium Severity - Reflection Cracking
5.299 | 0.3911379 | 0.2365974 | 0.2475383 | 0.2215536 | 0.1914661 | 0.1606947 | 0.1333425 | 0.6048951 | Medium Severity - Reflection Cracking
5.488 | 0.4243281 | 0.2361005 | 0.2556849 | 0.2176042 | 0.1751714 | 0.1360026 | 0.103362 | 0.5564103 | Medium Severity - Reflection Cracking
5.488 | 0.4252225 | 0.2395619 | 0.2558179 | 0.2190281 | 0.174538 | 0.136037 | 0.1026694 | 0.5633803 | Medium Severity - Reflection Cracking
5.488 | 0.4241436 | 0.2392605 | 0.254894 | 0.2175095 | 0.1760468 | 0.1366232 | 0.1046765 | 0.5641026 | Medium Severity - Reflection Cracking
5.705 | 0.5288774 | 0.3536665 | 0.3363617 | 0.2909366 | 0.24443 | 0.1957603 | 0.1546615 | 0.6687117 | Medium Severity - Reflection Cracking
5.705 | 0.5266764 | 0.3494048 | 0.336559 | 0.2920271 | 0.2440695 | 0.196112 | 0.1550056 | 0.6634146 | Medium Severity - Reflection Cracking
5.705 | 0.5173587 | 0.3458135 | 0.334241 | 0.2886317 | 0.2409803 | 0.1926481 | 0.1518039 | 0.6684211 | Medium Severity - Reflection Cracking
5.906 | 0.4125609 | 0.2208988 | 0.239307 | 0.2144017 | 0.1851651 | 0.1548457 | 0.1299404 | 0.5354331 | Medium Severity - Reflection Cracking
5.906 | 0.4140999 | 0.2250171 | 0.2421287 | 0.2198836 | 0.1890828 | 0.1599932 | 0.1334702 | 0.5433884 | Medium Severity - Reflection Cracking
5.906 | 0.4089168 | 0.2277079 | 0.2461707 | 0.2229212 | 0.1935175 | 0.16343 | 0.1374453 | 0.5568562 | Medium Severity - Reflection Cracking
6.107 | 0.6586632 | 0.3850314 | 0.3990915 | 0.3460956 | 0.2985075 | 0.2520009 | 0.2119836 | 0.5845649 | Medium Severity - Reflection Cracking
6.107 | 0.6197353 | 0.3618704 | 0.3773423 | 0.3274884 | 0.2819323 | 0.2389548 | 0.2019942 | 0.5839112 | Medium Severity - Reflection Cracking
6.107 | 0.5901617 | 0.3363581 | 0.3534148 | 0.3070205 | 0.2633554 | 0.2231016 | 0.1876237 | 0.5699422 | Medium Severity - Reflection Cracking
6.296 | 0.3415004 | 0.1658716 | 0.1756288 | 0.1409367 | 0.1084128 | 0.07480486 | 0.05312229 | 0.4857143 | Medium Severity - Reflection Cracking
6.296 | 0.3410548 | 0.1658261 | 0.1752287 | 0.1427472 | 0.1077015 | 0.07607488 | 0.05299598 | 0.4862155 | Medium Severity - Reflection Cracking
6.296 | 0.3364333 | 0.1682166 | 0.1771061 | 0.1442834 | 0.110093 | 0.07795405 | 0.0547046 | 0.5 | Medium Severity - Reflection Cracking
6.524 | 0.6092801 | 0.2970512 | 0.2797051 | 0.2287511 | 0.1875542 | 0.1474415 | 0.1138335 | 0.4875445 | Medium Severity - Reflection Cracking
6.524 | 0.5877823 | 0.294319 | 0.2763518 | 0.2275838 | 0.1873717 | 0.1471595 | 0.1155031 | 0.5007278 | Medium Severity - Reflection Cracking
6.524 | 0.5667164 | 0.2891272 | 0.2714809 | 0.2239718 | 0.1832496 | 0.145921 | 0.114022 | 0.5101796 | Medium Severity - Reflection Cracking
6.699 | 0.5337079 | 0.2711755 | 0.2873812 | 0.2495678 | 0.2171564 | 0.1815039 | 0.1501729 | 0.5080972 | Low Severity - Reflection Cracking
6.699 | 0.5276705 | 0.2779923 | 0.2925783 | 0.2556843 | 0.2222222 | 0.1861862 | 0.1552982 | 0.5268293 | Low Severity - Reflection Cracking
6.699 | 0.513659 | 0.2772668 | 0.2908918 | 0.2561482 | 0.222086 | 0.188705 | 0.1573677 | 0.5397878 | Low Severity - Reflection Cracking
6.889 | 0.9292907 | 0.3021016 | 0.6042032 | 0.4717601 | 0.3655867 | 0.2758319 | 0.2046848 | 0.3250883 | Medium Severity - Reflection Cracking
6.889 | 0.8921 | 0.303712 | 0.5745436 | 0.4490785 | 0.3478411 | 0.2647746 | 0.1998789 | 0.3404462 | Medium Severity - Reflection Cracking
6.889 | 0.8341887 | 0.3004174 | 0.5371929 | 0.4222268 | 0.3284746 | 0.2525149 | 0.1916102 | 0.3601313 | Medium Severity - Reflection Cracking
7.094 | 0.3924731 | 0.2688172 | 0.2623656 | 0.2311828 | 0.2 | 0.1688172 | 0.1451613 | 0.6849315 | Low Severity - Reflection Cracking
7.094 | 0.403833 | 0.2746407 | 0.2703628 | 0.2387064 | 0.20705 | 0.1771047 | 0.1514374 | 0.6800847 | Low Severity - Reflection Cracking
7.094 | 0.4024705 | 0.2762318 | 0.2728383 | 0.2409393 | 0.2103977 | 0.1798561 | 0.1554228 | 0.6863406 | Low Severity - Reflection Cracking
7.306 | 0.6949263 | 0.3523417 | 0.4032958 | 0.3252385 | 0.2612749 | 0.202732 | 0.1582827 | 0.5070203 | Medium Severity - Reflection Cracking
7.306 | 0.6884992 | 0.3524153 | 0.4014097 | 0.3249097 | 0.2613031 | 0.2045728 | 0.1598762 | 0.5118602 | Medium Severity - Reflection Cracking
7.306 | 0.66155 | 0.3450384 | 0.3912246 | 0.3165116 | 0.2547035 | 0.2003668 | 0.1568974 | 0.5215606 | Medium Severity - Reflection Cracking
7.495 | 0.6128858 | 0.3226854 | 0.3432593 | 0.3031944 | 0.2652951 | 0.2241473 | 0.1884136 | 0.5265018 | Medium Severity - Reflection Cracking
7.495 | 0.6099974 | 0.3234965 | 0.3432849 | 0.3045685 | 0.2658522 | 0.2262755 | 0.1901402 | 0.5303244 | Medium Severity - Reflection Cracking
7.495 | 0.5875489 | 0.3184845 | 0.337017 | 0.2992656 | 0.2622006 | 0.22239 | 0.1880706 | 0.5420561 | Medium Severity - Reflection Cracking
7.676 | 0.5585742 | 0.229298 | 0.2618996 | 0.2140839 | 0.1695284 | 0.1293197 | 0.09889155 | 0.4105058 | Medium Severity - Reflection Cracking
7.676 | 0.5532503 | 0.2308091 | 0.2653873 | 0.2169779 | 0.1728907 | 0.1331259 | 0.1011411 | 0.4171875 | Medium Severity - Reflection Cracking
7.676 | 0.5401881 | 0.2326858 | 0.2676917 | 0.2196445 | 0.1757156 | 0.1345322 | 0.1043311 | 0.4307497 | Medium Severity - Reflection Cracking
7.827 | 0.4429559 | 0.2117545 | 0.2290406 | 0.1944685 | 0.1609767 | 0.1274849 | 0.1015557 | 0.4780488 | Medium Severity - Reflection Cracking
7.827 | 0.4499699 | 0.2150908 | 0.2314377 | 0.1961628 | 0.1617483 | 0.1290545 | 0.1023832 | 0.4780115 | Medium Severity - Reflection Cracking
7.827 | 0.4467615 | 0.2188924 | 0.2340837 | 0.2002486 | 0.1650325 | 0.1298163 | 0.1035769 | 0.4899536 | Medium Severity - Reflection Cracking
8.001 | 0.5596609 | 0.2934145 | 0.2988481 | 0.256466 | 0.2119105 | 0.1706151 | 0.1445338 | 0.5242718 | Low Severity - Reflection Cracking
8.001 | 0.555269 | 0.2965446 | 0.3008424 | 0.2604435 | 0.2157469 | 0.173629 | 0.1418257 | 0.5340557 | Low Severity - Reflection Cracking
8.001 | 0.5461925 | 0.3006122 | 0.3033638 | 0.2620898 | 0.21944 | 0.1761024 | 0.1423953 | 0.5503778 | Low Severity - Reflection Cracking
8.222 | 0.4303412 | 0.1575744 | 0.174962 | 0.1510541 | 0.1336666 | 0.1119322 | 0.09454466 | 0.3661616 | Low Severity - Reflection Cracking
8.222 | 0.4211161 | 0.1610403 | 0.1765415 | 0.1541509 | 0.1317602 | 0.1128143 | 0.09472959 | 0.3824131 | Low Severity - Reflection Cracking
8.222 | 0.4122085 | 0.1625514 | 0.175583 | 0.1550069 | 0.1344307 | 0.1145405 | 0.09670782 | 0.3943428 | Low Severity - Reflection Cracking
8.378 | 0.7252819 | 0.4932784 | 0.5366435 | 0.4932784 | 0.4314831 | 0.363183 | 0.2948829 | 0.6801196 | Medium Severity - Reflection Cracking
8.378 | 0.7177239 | 0.4993983 | 0.5415162 | 0.4993983 | 0.4375107 | 0.3696063 | 0.2991233 | 0.6958084 | Medium Severity - Reflection Cracking
8.378 | 0.7078189 | 0.4993141 | 0.5384088 | 0.4972565 | 0.4375857 | 0.3676269 | 0.3017833 | 0.7054264 | Medium Severity - Reflection Cracking
LOW | 0.3364333 | 0.1575744 | 0.1692496 | 0.1406938 | 0.1077015 | 0.07480486 | 0.05299598 | 0.3030726
HIGH | 0.9292907 | 0.715639 | 0.6042032 | 0.4993983 | 0.4375857 | 0.3696063 | 0.3017833 | 0.8340081
AVERAGE | 0.5317309 | 0.2946655 | 0.3101897 | 0.2628806 | 0.2172531 | 0.1740151 | 0.1384862 | 0.5489888
STD DVTN | 0.1373098 | 0.1170892 | 0.1118335 | 0.09134528 | 0.07466817 | 0.06051524 | 0.04865139 | 0.1208395

## Midslab
OHIO DEPARTMENT OF TRANSPORTATION
REPORT NAME: outputA | [6 empty] | PAVEMENT DESIGN |  |  | REPORT DATE:7-7-2025
FWD MEASUREMENTS
FWD FILE: 5001125A
| DISTRICT: 04 | [6 empty] | NO OF LANES: 4
| COUNTY: 50 - Mahoning | [6 empty] | LANE TESTED: 4
| ROUTE TYPE: 3 - State Route | [6 empty] | TEST DATE: 07-02-25
ROUTE NO: 011
| PROJECT NO: 110642 | [6 empty] | PAVEMENT TYPE: Composite
REPORT TYPE: MIDSLAB
LOCATION (mi) | W(0) | W(-12) | W(12) | W(24) | W(36) | W(48) | W(60) | SUBGRADE MODULUS Mr | EDWARDS RATIO | PAVEMENT CONDITION
0.065 | 0.570545 | 0.3913832 | 0.3753866 | 0.315666 | 0.254879 | 0.191959 | 0.1439693 | 27783.7 | 3.962963 | No Comment
0.065 | 0.5596763 | 0.3877276 | 0.370027 | 0.3118678 | 0.25118 | 0.1913351 | 0.1424477 | 28080.47 | 3.928994 | No Comment
0.065 | 0.5506095 | 0.3821394 | 0.3636488 | 0.3068073 | 0.2472264 | 0.1890152 | 0.1417614 | 28216.43 | 3.884058 | No Comment
0.192 | 0.4325186 | 0.2858661 | 0.2348565 | 0.1806589 | 0.1264612 | 0.08289054 | 0.05419766 | 73803.92 | 7.980392 | No Comment
0.192 | 0.4300892 | 0.2940926 | 0.241394 | 0.1861453 | 0.1325967 | 0.08924777 | 0.05694858 | 70238.81 | 7.552239 | No Comment
0.192 | 0.4248233 | 0.2949973 | 0.2419793 | 0.187602 | 0.1332246 | 0.09108211 | 0.0591354 | 67641.38 | 7.183908 | No Comment
0.392 | 0.4028715 | 0.2196507 | 0.2282224 | 0.1971499 | 0.1650059 | 0.130719 | 0.1028608 | 38887.5 | 3.916667 | No Comment
0.392 | 0.4030743 | 0.2280102 | 0.235696 | 0.205807 | 0.1707942 | 0.1374893 | 0.1067464 | 37472 | 3.776 | No Comment
0.392 | 0.4012535 | 0.2309422 | 0.2397984 | 0.2084611 | 0.17508 | 0.1410178 | 0.111043 | 36022.09 | 3.613497 | No Comment
0.489 | 0.4755825 | 0.2755612 | 0.2947122 | 0.2564103 | 0.2149165 | 0.1744866 | 0.1372486 | 29144.19 | 3.465116 | No Comment
0.489 | 0.4614995 | 0.2789282 | 0.295833 | 0.2586425 | 0.2172259 | 0.1766546 | 0.1403094 | 28508.43 | 3.289157 | No Comment
0.489 | 0.459809 | 0.281032 | 0.2986389 | 0.2620708 | 0.2207625 | 0.1801314 | 0.1428862 | 27994.31 | 3.218009 | No Comment
0.696 | 0.5048983 | 0.2960491 | 0.3121972 | 0.282054 | 0.2400689 | 0.192701 | 0.1517924 | 26351.77 | 3.326241 | No Comment
0.696 | 0.5137191 | 0.3017352 | 0.3179759 | 0.287204 | 0.2436106 | 0.1974528 | 0.1547141 | 25854.14 | 3.320442 | No Comment
0.696 | 0.5073694 | 0.3029274 | 0.3192284 | 0.2879848 | 0.2438362 | 0.1990084 | 0.1575766 | 25384.48 | 3.219828 | No Comment
0.988 | 0.4655136 | 0.2338245 | 0.2679906 | 0.2391629 | 0.2017937 | 0.1644245 | 0.1313261 | 30458.54 | 3.544715 | No Comment
0.988 | 0.4611319 | 0.2395159 | 0.2719059 | 0.2429253 | 0.2045687 | 0.1653597 | 0.133822 | 29890.45 | 3.44586 | No Comment
0.988 | 0.4615072 | 0.238547 | 0.2710762 | 0.2412578 | 0.2033071 | 0.1667118 | 0.1355381 | 29512 | 3.405 | No Comment
1.197 | 0.4774736 | 0.2931666 | 0.2931666 | 0.2575986 | 0.2155637 | 0.172451 | 0.1368829 | 29222.05 | 3.488189 | No Comment
1.197 | 0.4688839 | 0.2965884 | 0.2965884 | 0.2605863 | 0.2194411 | 0.1748671 | 0.1388651 | 28804.94 | 3.376543 | No Comment
1.197 | 0.4594889 | 0.2929581 | 0.2929581 | 0.2576128 | 0.2147906 | 0.1733279 | 0.1386623 | 28847.06 | 3.313725 | No Comment
1.402 | 0.3304984 | 0.2217677 | 0.2142319 | 0.1819356 | 0.1496394 | 0.1162666 | 0.09365917 | 42708.05 | 3.528736 | No Comment
1.402 | 0.3268309 | 0.2198836 | 0.2138946 | 0.1813826 | 0.1488706 | 0.1172142 | 0.0949692 | 42118.92 | 3.441441 | No Comment
1.402 | 0.3249048 | 0.2168298 | 0.2100326 | 0.1787656 | 0.1468189 | 0.1169114 | 0.09516041 | 42034.29 | 3.414286 | No Comment
1.578 | 0.3103856 | 0.2276877 | 0.2072817 | 0.1729138 | 0.1406938 | 0.1116958 | 0.08914188 | 44872.29 | 3.481928 | No Comment
1.578 | 0.313672 | 0.2301398 | 0.2096829 | 0.1755881 | 0.1440505 | 0.1150699 | 0.09205592 | 43451.85 | 3.407407 | No Comment
1.578 | 0.3108985 | 0.2309532 | 0.2111377 | 0.1762897 | 0.1455415 | 0.1161599 | 0.09292791 | 43044.12 | 3.345588 | No Comment
1.803 | 0.4896094 | 0.1784354 | 0.1860516 | 0.1642912 | 0.1425307 | 0.1164182 | 0.09683386 | 41307.87 | 5.05618 | No Comment
1.803 | 0.4898518 | 0.1824099 | 0.1901173 | 0.1678513 | 0.144729 | 0.1207502 | 0.0984842 | 40615.65 | 4.973913 | No Comment
1.803 | 0.4703407 | 0.1825709 | 0.1880005 | 0.1676395 | 0.1445636 | 0.120809 | 0.09976924 | 40092.52 | 4.714286 | No Comment
2.019 | 0.3969105 | 0.2628191 | 0.2520918 | 0.2134735 | 0.1737825 | 0.1373096 | 0.1094186 | 36556.86 | 3.627451 | No Comment
2.019 | 0.4015654 | 0.2628892 | 0.2535307 | 0.2152459 | 0.1744087 | 0.1386762 | 0.1106006 | 36166.15 | 3.630769 | No Comment
2.019 | 0.4012722 | 0.2605224 | 0.2510489 | 0.2131547 | 0.1739072 | 0.1387197 | 0.1116525 | 35825.45 | 3.593939 | No Comment
2.192 | 0.3264955 | 0.1718398 | 0.1793577 | 0.1600258 | 0.1396198 | 0.1159918 | 0.09665986 | 41382.22 | 3.377778 | No Comment
2.192 | 0.3301004 | 0.1752595 | 0.1812149 | 0.1624979 | 0.1412285 | 0.1182576 | 0.09868981 | 40531.03 | 3.344828 | No Comment
2.192 | 0.333585 | 0.1770883 | 0.1832658 | 0.1640469 | 0.1427689 | 0.1201181 | 0.09952639 | 40190.34 | 3.351724 | No Comment
2.422 | 0.3797468 | 0.1812916 | 0.1780734 | 0.1534006 | 0.127655 | 0.1040549 | 0.08367303 | 47805.13 | 4.538462 | No Comment
2.422 | 0.3743406 | 0.1829165 | 0.1778118 | 0.1531394 | 0.1267654 | 0.1020929 | 0.08167432 | 48975 | 4.583333 | No Comment
2.422 | 0.3803573 | 0.1854242 | 0.1813489 | 0.1568974 | 0.1310874 | 0.1073151 | 0.0869388 | 46009.375 | 4.375 | No Comment
2.592 | 0.3731343 | 0.3060783 | 0.3104045 | 0.2725503 | 0.2303699 | 0.1849448 | 0.1449275 | 27600 | 2.574627 | No Comment
2.592 | 0.3723724 | 0.3003003 | 0.3054483 | 0.2685543 | 0.2273702 | 0.1810382 | 0.1432861 | 27916.17 | 2.598802 | No Comment
2.592 | 0.3678884 | 0.2926696 | 0.2974562 | 0.2612144 | 0.216767 | 0.1791575 | 0.1401805 | 28534.63 | 2.62439 | No Comment
2.798 | 0.3039416 | 0.1632478 | 0.1686178 | 0.1492858 | 0.1278058 | 0.1063259 | 0.08806788 | 45419.51 | 3.45122 | No Comment
2.798 | 0.3040109 | 0.1652048 | 0.1711658 | 0.1498765 | 0.1285872 | 0.1081495 | 0.09111811 | 43899.07 | 3.336449 | No Comment
2.798 | 0.3009197 | 0.1643224 | 0.1683798 | 0.1487693 | 0.1278063 | 0.1081958 | 0.09129024 | 43816.3 | 3.296296 | No Comment
2.995 | 0.338248 | 0.2395924 | 0.253686 | 0.2244146 | 0.1886383 | 0.1496097 | 0.1160017 | 34482.24 | 2.915888 | No Comment
2.995 | 0.3343048 | 0.2357278 | 0.2485856 | 0.2202983 | 0.1851534 | 0.1465798 | 0.1148637 | 34823.88 | 2.910448 | No Comment
2.995 | 0.3281567 | 0.2295746 | 0.2417286 | 0.2140446 | 0.1789332 | 0.1424713 | 0.110736 | 36121.95 | 2.963415 | No Comment
3.199 | 0.3767898 | 0.2196146 | 0.2239208 | 0.1980838 | 0.166864 | 0.1367209 | 0.1119604 | 35726.92 | 3.365385 | No Comment
3.199 | 0.3685692 | 0.2158519 | 0.2192646 | 0.1936695 | 0.1638085 | 0.1339476 | 0.1092057 | 36628.125 | 3.375 | No Comment
3.199 | 0.3574566 | 0.2101493 | 0.2135279 | 0.1885263 | 0.1594702 | 0.1304142 | 0.1060882 | 37704.46 | 3.369427 | No Comment
3.389 | 0.3329395 | 0.2266137 | 0.2244657 | 0.1933197 | 0.1589518 | 0.1224358 | 0.09343787 | 42809.2 | 3.563218 | No Comment
3.389 | 0.3304868 | 0.2228864 | 0.2194705 | 0.1895816 | 0.1554227 | 0.1204099 | 0.09308284 | 42972.48 | 3.550459 | No Comment
3.389 | 0.3221004 | 0.2151847 | 0.2131547 | 0.182704 | 0.1495466 | 0.1163892 | 0.08999865 | 44445.11 | 3.578947 | No Comment
3.597 | 0.3175799 | 0.23038 | 0.2336096 | 0.2110023 | 0.1862418 | 0.1593282 | 0.1334912 | 29964.52 | 2.379032 | No Comment
3.597 | 0.3300189 | 0.2374421 | 0.2408709 | 0.2185839 | 0.1928682 | 0.1680096 | 0.1388651 | 28804.94 | 2.376543 | No Comment
3.597 | 0.3328126 | 0.2397609 | 0.2424778 | 0.2214223 | 0.1949331 | 0.1691231 | 0.1419548 | 28177.99 | 2.344498 | No Comment
3.805 | 0.3944816 | 0.2284975 | 0.2403535 | 0.2155637 | 0.1821513 | 0.1498168 | 0.1207157 | 33135.71 | 3.267857 | No Comment
3.805 | 0.3952772 | 0.2335729 | 0.2438398 | 0.2190281 | 0.1848049 | 0.152293 | 0.1249144 | 32021.92 | 3.164384 | No Comment
3.805 | 0.3874763 | 0.2292399 | 0.2393833 | 0.2130105 | 0.181228 | 0.1507979 | 0.1223965 | 32680.66 | 3.165746 | No Comment
4.005 | 0.4114433 | 0.2796528 | 0.2807243 | 0.2475088 | 0.2100075 | 0.1714347 | 0.1392907 | 28716.92 | 2.953846 | No Comment
4.005 | 0.4096057 | 0.2810185 | 0.2827216 | 0.2495103 | 0.2103381 | 0.1728689 | 0.1405092 | 28467.88 | 2.915152 | No Comment
4.005 | 0.4050582 | 0.2786043 | 0.2786043 | 0.2454693 | 0.2076008 | 0.1704084 | 0.1386259 | 28854.63 | 2.921951 | No Comment
4.2 | 0.4968743 | 0.291011 | 0.2942444 | 0.2608321 | 0.2231084 | 0.1821513 | 0.1476611 | 27089.05 | 3.364964 | No Comment
4.2 | 0.4825462 | 0.2917522 | 0.2951745 | 0.2626626 | 0.223306 | 0.1830938 | 0.1488706 | 26868.97 | 3.241379 | No Comment
4.2 | 0.4787666 | 0.2880714 | 0.2907763 | 0.2583176 | 0.2211252 | 0.1819042 | 0.1474168 | 27133.94 | 3.247706 | No Comment
4.397 | 0.3769735 | 0.2480937 | 0.2523896 | 0.2244657 | 0.1922457 | 0.1589518 | 0.1310278 | 30527.87 | 2.877049 | No Comment
4.397 | 0.3730322 | 0.25154 | 0.2558179 | 0.2275838 | 0.1950719 | 0.1617043 | 0.1334702 | 29969.23 | 2.794872 | No Comment
4.397 | 0.3699162 | 0.2513795 | 0.2547857 | 0.2268547 | 0.1955174 | 0.1621364 | 0.1328428 | 30110.77 | 2.784615 | No Comment
4.595 | 0.5135106 | 0.2615997 | 0.2766713 | 0.2508343 | 0.2196146 | 0.1862418 | 0.1560986 | 25624.83 | 3.289655 | No Comment
4.595 | 0.5103 | 0.2658347 | 0.2803658 | 0.2547226 | 0.223096 | 0.1897598 | 0.1598427 | 25024.6 | 3.192513 | No Comment
4.595 | 0.4991124 | 0.2669671 | 0.2806227 | 0.2553598 | 0.2246347 | 0.1918613 | 0.1618189 | 24718.99 | 3.084388 | No Comment
4.774 | 0.8360372 | 0.3677266 | 0.431538 | 0.3655635 | 0.3006706 | 0.2422669 | 0.1881895 | 21255.17 | 4.442529 | No Comment
4.774 | 0.8013728 | 0.3715144 | 0.4229944 | 0.3620764 | 0.2985843 | 0.2393822 | 0.1904762 | 21000 | 4.207207 | No Comment
4.774 | 0.7640604 | 0.366941 | 0.4156379 | 0.3545953 | 0.2935528 | 0.2359396 | 0.1879287 | 21284.67 | 4.065693 | No Comment
5.01 | 0.4319983 | 0.2919787 | 0.302833 | 0.2756974 | 0.2409639 | 0.1986324 | 0.1606426 | 24900 | 2.689189 | No Comment
5.01 | 0.4301815 | 0.2925234 | 0.3045685 | 0.2761765 | 0.2374602 | 0.1978835 | 0.1617483 | 24729.79 | 2.659574 | No Comment
5.01 | 0.4225161 | 0.2902679 | 0.301119 | 0.273313 | 0.2360122 | 0.1959986 | 0.1607325 | 24886.08 | 2.628692 | No Comment
5.207 | 0.4190497 | 0.3035636 | 0.3046634 | 0.2672679 | 0.2232732 | 0.1803784 | 0.1451826 | 27551.52 | 2.886364 | No Comment
5.207 | 0.4144144 | 0.3003003 | 0.3003003 | 0.2651223 | 0.2213642 | 0.1801802 | 0.1450021 | 27585.8 | 2.857988 | No Comment
5.207 | 0.4066316 | 0.2967865 | 0.2981511 | 0.2619909 | 0.2183257 | 0.1787542 | 0.1439585 | 27785.78 | 2.824645 | No Comment
5.395 | 0.4476795 | 0.2648862 | 0.2878722 | 0.2616025 | 0.2298599 | 0.1970228 | 0.1641856 | 24362.67 | 2.726667 | No Comment
5.395 | 0.4477998 | 0.2709232 | 0.2899051 | 0.2648835 | 0.2338223 | 0.1984469 | 0.1673857 | 23896.91 | 2.675258 | No Comment
5.395 | 0.4468275 | 0.2729085 | 0.2928439 | 0.2674091 | 0.2364749 | 0.2021035 | 0.1704819 | 23462.9 | 2.620968 | No Comment
5.6 | 0.3930989 | 0.3035597 | 0.3122953 | 0.2740773 | 0.2325835 | 0.1899978 | 0.1517799 | 26353.96 | 2.589928 | No Comment
5.6 | 0.396506 | 0.3031601 | 0.3091547 | 0.274043 | 0.2312238 | 0.1866918 | 0.1507236 | 26538.64 | 2.630682 | No Comment
5.6 | 0.3902538 | 0.2979503 | 0.3040586 | 0.2694448 | 0.228044 | 0.1852857 | 0.1493145 | 26789.09 | 2.613636 | No Comment
5.806 | 0.4041819 | 0.2931666 | 0.2974779 | 0.2662212 | 0.2274197 | 0.1886182 | 0.1530502 | 26135.21 | 2.640845 | No Comment
5.806 | 0.403357 | 0.2980218 | 0.3031601 | 0.2714738 | 0.2312238 | 0.1901173 | 0.155862 | 25663.74 | 2.587912 | No Comment
5.806 | 0.408274 | 0.2990844 | 0.3017972 | 0.2706002 | 0.231943 | 0.1919295 | 0.1566633 | 25532.47 | 2.606061 | No Comment
6.004 | 0.4791195 | 0.1942376 | 0.2050286 | 0.1823675 | 0.1564692 | 0.1316499 | 0.1079098 | 37068 | 4.44 | No Comment
6.004 | 0.4653938 | 0.1943403 | 0.2037163 | 0.1815547 | 0.156836 | 0.1304125 | 0.1073986 | 37244.44 | 4.333333 | No Comment
6.004 | 0.455408 | 0.1944972 | 0.2026294 | 0.1822987 | 0.1565465 | 0.1307943 | 0.1084305 | 36890 | 4.2 | No Comment
6.188 | 0.2474071 | 0.1091184 | 0.1166811 | 0.09831461 | 0.07778738 | 0.0605013 | 0.04429559 | 90302.44 | 5.585366 | No Comment
6.188 | 0.2453201 | 0.1094111 | 0.117104 | 0.098299 | 0.07949397 | 0.05983417 | 0.04444824 | 89992.31 | 5.519231 | No Comment
6.188 | 0.2454114 | 0.1106757 | 0.1168626 | 0.09898948 | 0.07836667 | 0.061181 | 0.04468275 | 89520 | 5.492308 | No Comment
6.398 | 0.2674607 | 0.1949107 | 0.1959935 | 0.1765024 | 0.1537629 | 0.1277748 | 0.1039524 | 38479.17 | 2.572917 | No Comment
6.398 | 0.2727351 | 0.201325 | 0.2021853 | 0.182397 | 0.1591672 | 0.1324959 | 0.1084057 | 36898.41 | 2.515873 | No Comment
6.398 | 0.2752855 | 0.2039152 | 0.2052746 | 0.1855628 | 0.161093 | 0.1352637 | 0.1114736 | 35882.93 | 2.469512 | No Comment
6.603 | 0.4282307 | 0.3133131 | 0.3415004 | 0.3284909 | 0.3003036 | 0.2656114 | 0.2309193 | 17322.07 | 1.85446 | No Comment
6.603 | 0.4320247 | 0.3188754 | 0.3463055 | 0.3343048 | 0.3077319 | 0.272587 | 0.2374421 | 16846.21 | 1.819495 | No Comment
6.603 | 0.42907 | 0.3209471 | 0.3490043 | 0.3366865 | 0.3093136 | 0.2757818 | 0.2408814 | 16605.68 | 1.78125 | No Comment
6.8 | 0.4451834 | 0.2424372 | 0.2220554 | 0.1898734 | 0.1566188 | 0.1265823 | 0.1029822 | 38841.67 | 4.322917 | No Comment
6.8 | 0.4388822 | 0.2468712 | 0.2262986 | 0.1945825 | 0.1611521 | 0.1302932 | 0.1054346 | 37938.21 | 4.162602 | No Comment
6.8 | 0.4368164 | 0.2476439 | 0.2276948 | 0.1953636 | 0.1630323 | 0.1313889 | 0.1066245 | 37514.84 | 4.096774 | No Comment
6.989 | 0.3722377 | 0.2478009 | 0.2467282 | 0.2188372 | 0.1888007 | 0.1566188 | 0.1287277 | 31073.33 | 2.891667 | No Comment
6.989 | 0.3824435 | 0.2583847 | 0.2566735 | 0.2284394 | 0.1933607 | 0.1651266 | 0.1351814 | 29589.87 | 2.829114 | No Comment
6.989 | 0.3837533 | 0.2614956 | 0.259458 | 0.233648 | 0.1996876 | 0.1691231 | 0.1399171 | 28588.35 | 2.742718 | No Comment
7.195 | 0.3368376 | 0.2392191 | 0.2381463 | 0.2145462 | 0.187728 | 0.1566188 | 0.1308732 | 30563.93 | 2.57377 | No Comment
7.195 | 0.349076 | 0.2464066 | 0.2438398 | 0.2207392 | 0.1933607 | 0.1617043 | 0.1351814 | 29589.87 | 2.582278 | No Comment
7.195 | 0.34368 | 0.2438362 | 0.2417985 | 0.2200638 | 0.1922163 | 0.1616518 | 0.1351627 | 29593.97 | 2.542714 | No Comment
7.408 | 0.4516059 | 0.1950851 | 0.2037077 | 0.1896961 | 0.1702953 | 0.1455055 | 0.1239491 | 32271.3 | 3.643478 | No Comment
7.408 | 0.4453372 | 0.1991623 | 0.2051457 | 0.1931789 | 0.1701 | 0.1495854 | 0.1256518 | 31834.01 | 3.544218 | No Comment
7.408 | 0.4351062 | 0.1989444 | 0.2050345 | 0.1928542 | 0.1718771 | 0.1495466 | 0.1285695 | 31111.58 | 3.384211 | No Comment
7.596 | 0.3341237 | 0.2446648 | 0.2403535 | 0.2166415 | 0.1907739 | 0.1595171 | 0.1314939 | 30419.67 | 2.540984 | No Comment
7.596 | 0.3455389 | 0.2509885 | 0.2466907 | 0.2226233 | 0.1959773 | 0.1658931 | 0.1349493 | 29640.76 | 2.56051 | No Comment
7.596 | 0.34208 | 0.252782 | 0.2479736 | 0.2253057 | 0.1985163 | 0.1682923 | 0.1360077 | 29410.1 | 2.515152 | No Comment
7.746 | 0.4972255 | 0.3873354 | 0.3808073 | 0.3427266 | 0.2959417 | 0.2393646 | 0.1893156 | 21128.74 | 2.626437 | No Comment
7.746 | 0.5173158 | 0.3981346 | 0.3920891 | 0.3540893 | 0.3057259 | 0.2495898 | 0.1986355 | 20137.39 | 2.604348 | No Comment
7.746 | 0.5091357 | 0.4003285 | 0.3948539 | 0.3558475 | 0.307945 | 0.2531992 | 0.201875 | 19814.24 | 2.522034 | No Comment
7.889 | 0.4840104 | 0.2495678 | 0.2560501 | 0.2257995 | 0.1933881 | 0.1566551 | 0.1264045 | 31644.44 | 3.82906 | No Comment
7.889 | 0.4813385 | 0.2539683 | 0.2591163 | 0.2308022 | 0.1964822 | 0.1613042 | 0.1304161 | 30671.05 | 3.690789 | No Comment
7.889 | 0.4656562 | 0.2533115 | 0.2580909 | 0.2307797 | 0.1973235 | 0.1611361 | 0.130411 | 30672.25 | 3.570681 | No Comment
8.136 | 0.4071467 | 0.2577152 | 0.252301 | 0.2198159 | 0.1840823 | 0.1451002 | 0.1126151 | 35519.23 | 3.615385 | No Comment
8.136 | 0.3996906 | 0.259584 | 0.2544267 | 0.2217638 | 0.1830841 | 0.146983 | 0.1143201 | 34989.47 | 3.496241 | No Comment
8.136 | 0.3967433 | 0.2587456 | 0.2532257 | 0.2214862 | 0.1828469 | 0.1462775 | 0.1138481 | 35134.55 | 3.484848 | No Comment
8.289 | 0.3222677 | 0.2037077 | 0.2058633 | 0.1886182 | 0.1681397 | 0.1433499 | 0.1217935 | 32842.48 | 2.646018 | No Comment
8.289 | 0.3294723 | 0.2093522 | 0.2110682 | 0.1939082 | 0.1724582 | 0.1484341 | 0.1269841 | 31500 | 2.594595 | No Comment
8.289 | 0.3226245 | 0.2085173 | 0.2098757 | 0.1935747 | 0.1725192 | 0.1487469 | 0.1263329 | 31662.37 | 2.553763 | No Comment
8.449 | 0.2855289 | 0.1687216 | 0.1633139 | 0.1481722 | 0.1308674 | 0.110318 | 0.09193165 | 43510.59 | 3.105882 | No Comment
8.449 | 0.2891855 | 0.1719713 | 0.1668378 | 0.1514374 | 0.1334702 | 0.1129363 | 0.0949692 | 42118.92 | 3.045045 | No Comment
8.449 | 0.2832303 | 0.1725192 | 0.1664063 | 0.1514637 | 0.133125 | 0.1127488 | 0.09508932 | 42065.71 | 2.978571 | No Comment
LOW | 0.2453201 | 0.1091184 | 0.1166811 | 0.098299 | 0.07778738 | 0.05983417 | 0.04429559 | 16605.68 | 1.78125
HIGH | 0.8360372 | 0.4003285 | 0.431538 | 0.3655635 | 0.3093136 | 0.2757818 | 0.2408814 | 90302.44 | 7.980392
AVERAGE | 0.4084863 | 0.2518018 | 0.2552481 | 0.2257867 | 0.1917345 | 0.157136 | 0.1271502 | 34369.38 | 3.376311
STD DVTN | 0.09298677 | 0.05743182 | 0.06058355 | 0.0545875 | 0.04786872 | 0.04097588 | 0.03471877 | 12403.53 | 0.9598358

## Statistical Summary
OHIO DEPARTMENT OF TRANSPORTATION
REPORT NAME: outputA |  |  |  |  | PAVEMENT DESIGN |  |  | REPORT DATE:7-7-2025
FWD MEASUREMENTS
FWD FILE: 5001125A
| DISTRICT: 04 |  |  |  |  | NO OF LANES: 4
| COUNTY: 50 - Mahoning |  |  |  |  | LANE TESTED: 4
| ROUTE TYPE: 3 - State Route |  |  |  |  | TEST DATE: 07-02-25
ROUTE NO: 011
| PROJECT NO: 110642 |  |  |  |  | PAVEMENT TYPE: Composite
REPORT TYPE: STATISTICAL SUMMARY
|  | W(0) Joint Appr. |  | W(0) Joint Lv. |  | W(0) Crack Appr. | W(0) Crack Lv.
| Less than 0.75 | 93.02% |  | 93.8%
| Between 0.75 & 1.25 | 6.977% |  | 6.202%
| More than 1.25 | 0% |  | 0%
| Average | 0.5145242 |  | 0.5317309
|  | Joint Support Ratio |  |  | Crack Support Ratio
| Less than 0.50 | 0%
| Between 0.50 & 1.50 | 100%
| More than 1.50 | 0%
| Average | 1.047109
|  | Load Transfer |  |  | Crack Load Transfer
| Less than 0.70 | 87.6%
| Average | 0.5770011
Subgrade Modulus (midslab)
| Average Mr (psi) | 34369.38
| Standard Deviation Mr (psi) | 12403.53 |  |  | Design Modulus (psi) = |  | 11341.9